## Pt
eV		n	kappa	source n	source k
10.16	81945.9299864	1.35	1.18E+00	[23]	[23]
9.999	80647.37735571	1.37	1.18E+00	[23]	[23]
9.84	79364.9558136	1.4	1.17E+00	[23]	[23]
9.686	78122.86199294	1.42	1.17E+00	[23]	[23]
9.537	76921.09589373	1.43	1.16E+00	[23]	[23]
9.393	75759.65751597	1.43	1.15E+00	[23]	[23]
9.253	74630.48131537	1.43	1.15E+00	[23]	[23]
9.117	73533.56729193	1.43	1.14E+00	[23]	[23]
8.984	72460.84990136	1.43	1.14E+00	[23]	[23]
8.856	71428.46023224	1.45	1.15E+00	[23]	[23]
8.731	70420.26719599	1.46	1.15E+00	[23]	[23]
8.61	69444.3363369	1.46	1.15E+00	[23]	[23]
8.492	68492.60211068	1.47	1.15E+00	[23]	[23]
8.377	67565.06451733	1.47	1.15E+00	[23]	[23]
8.266	66669.78910114	1.47	1.15E+00	[23]	[23]
7.999	64516.28877571	1.46	1.16E+00	[23]	[23]
7.749	62499.90270321	1.46	1.22E+00	[23]	[23]
7.514	60604.49979506	1.48	1.21E+00	[23]	[23]
7.293	58822.01450697	1.49	1.22E+00	[23]	[23]
7.085	57144.38129465	1.46	1.23E+00	[23]	[23]
6.888	55555.46906952	1.42	1.23E+00	[23]	[23]
6.702	54055.27783158	1.38	1.24E+00	[23]	[23]
6.526	52635.74203654	1.34	1.26	[23]	[23]
6.358	51280.73059582	1.3	1.29	[23]	[23]
6.199	49998.30905371	1.39	1.35	[21]	[21]
6.1	49199.820169	1.38	1.37	[21]	[21]
6	48393.26574	1.38	1.4	[21]	[21]
5.9	47586.711311	1.37	1.43	[21]	[21]
5.8	46780.156882	1.36	1.47	[21]	[21]
5.6	45167.048024	1.36	1.54	[21]	[21]
5.4	43553.939166	1.36	1.61	[21]	[21]
5.2	41940.830308	1.36	1.67	[21]	[21]
5	40327.72145	1.36	1.76	[21]	[21]
4.8	38714.612592	1.38	1.85	[21]	[21]
4.6	37101.503734	1.39	1.95	[21]	[21]
4.4	35488.394876	1.43	2.04	[21]	[21]
4.2	33875.286018	1.45	2.14	[21]	[21]
4	32262.17716	1.49	2.25	[21]	[21]
3.9	31455.622731	1.51	2.32	[21]	[21]
3.8	30649.068302	1.53	2.37	[21]	[21]
3.7	29842.513873	1.56	2.42	[21]	[21]
3.6	29035.959444	1.58	2.48	[21]	[21]
3.5	28229.405015	1.6	2.55	[21]	[21]
3.4	27422.850586	1.62	2.62	[21]	[21]
3.3	26616.296157	1.65	2.69	[21]	[21]
3.2	25809.741728	1.68	2.76	[21]	[21]
3.1	25003.187299	1.72	2.84	[21]	[21]
3	24196.63287	1.75	2.92	[21]	[21]
2.9	23390.078441	1.79	3.01	[21]	[21]
2.8	22583.524012	1.83	3.1	[21]	[21]
2.7	21776.969583	1.87	3.2	[21]	[21]
2.6	20970.415154	1.91	3.3	[21]	[21]
2.5	20163.860725	1.96	3.42	[21]	[21]
2.4	19357.306296	2.03	3.54	[21]	[21]
2.3	18550.751867	2.1	3.67	[21]	[21]
2.2	17744.197438	2.17	3.77	[21]	[21]
2.1	16937.643009	2.23	3.92	[21]	[21]
2	16131.08858	2.3	4.07	[21]	[21]
1.9	15324.534151	2.38	4.26	[21]	[21]
1.8	14517.979722	2.51	4.43	[21]	[21]
1.7	13711.425293	2.63	4.63	[21]	[21]
1.6	12904.870864	2.76	4.84	[21]	[21]
1.5	12098.316435	2.92	5.07	[21]	[21]
1.4	11291.762006	3.1	5.32	[21]	[21]
1.3	10485.207577	3.29	5.61	[21]	[21]
1.2	9678.653148	3.55	5.92	[21]	[21]
1.15	9275.3759335	3.7	6.08	[21]	[21]
1.1	8872.098719	3.86	6.24	[21]	[21]
1.05	8468.8215045	4.03	6.44	[21]	[21]
1	8065.54429	4.25	6.62	[21]	[21]
0.95	7662.2670755	4.5	6.77	[21]	[21]
0.9	7258.989861	4.77	6.91	[21]	[21]
0.88	7097.6789752	4.91	6.95	[21]	[21]
0.85	6855.7126465	5.05	6.98	[21]	[21]
0.82	6613.7463178	5.17	7.01	[21]	[21]
0.8	6452.435432	5.31	7.04	[21]	[21]
0.77	6210.4691033	5.44	7.04	[21]	[21]
0.75	6049.1582175	5.57	7.02	[21]	[21]
0.73	5887.8473317	5.67	6.95	[21]	[21]
0.7	5645.881003	5.71	6.83	[21]	[21]
0.68	5484.5701172	5.66	6.73	[21]	[21]
0.65	5242.6037885	5.52	6.66	[21]	[21]
0.63	5081.2929027	5.34	6.7	[21]	[21]
0.6	4839.326574	5.13	6.75	[21]	[21]
0.57	4597.3602453	4.86	6.89	[21]	[21]
0.55	4436.0493595	4.58	7.14	[21]	[21]
0.52	4194.0830308	4.3	7.4	[21]	[21]
0.5	4032.772145	3.91	7.71	[21]	[21]
0.47	3790.8058163	3.36	8.4	[21]	[21]
0.45	3629.4949305	3.03	9.31	[21]	[21]
0.43	3468.1840447	2.92	10.3	[21]	[21]
0.4	3226.217716	2.81	11.4	[21]	[21]
0.38	3064.9068302	3.03	12.5	[21]	[21]
0.35	2822.9405015	3.28	13.7	[21]	[21]
0.32	2580.9741728	3.57	14.9	[21]	[21]
0.3	2419.663287	3.92	16.2	[21]	[21]
0.28	2258.3524012	4.24	17.7	[21]	[21]
0.25	2016.3860725	4.7	19.4	[21]	[21]
0.22	1774.4197438	5.24	21.5	[21]	[21]
0.2	1613.108858	5.9	24	[21]	[21]
0.17	1371.1425293	6.78	27.2	[21]	[21]
0.15	1209.8316435	8.18	31.2	[21]	[21]
0.13	1048.5207577	9.91	36.7	[21]	[21]
0.1	806.554429	13.2	44.7	[21]	[21]

## Au
eV			n	kappa	source n	source k
10.69	1.02897770520878	86220.6684601	1.242	0.935	[10]	[10]
10.6	1.02530586526477	85494.769474	1.247	0.942	[10]	[10]
10.51	1.02160271602824	84768.8704879	1.25	0.95	[10]	[10]
10.42	1.01786771896351	84042.9715018	1.255	0.955	[10]	[10]
10.33	1.01410032151962	83317.0725157	1.26	0.962	[10]	[10]
10.25	1.01072386539177	82671.8289725	1.265	0.967	[10]	[10]
10.16	1.0068937079479	81945.9299864	1.27	0.975	[10]	[10]
10.08	1.00346053210951	81300.6864432	1.275	0.982	[10]	[10]
10	1	80655.4429	1.28	0.987	[10]	[10]
9.919	0.996467890261717	80002.13381251	1.285	0.994	[10]	[10]
9.84	0.992995098431341	79364.9558136	1.29	1	[10]	[10]
9.763	0.989583289311005	78743.90890327	1.295	1.005	[10]	[10]
9.686	0.986144464710521	78122.86199294	1.3	1.012	[10]	[10]
9.611	0.982768577251012	77517.94617119	1.304	1.017	[10]	[10]
9.537	0.979411782634435	76921.09589373	1.308	1.02	[10]	[10]
9.465	0.976120618299816	76340.37670485	1.313	1.027	[10]	[10]
9.393	0.972804322336578	75759.65751597	1.318	1.032	[10]	[10]
9.322	0.969509098596567	75187.00387138	1.323	1.038	[10]	[10]
9.253	0.966282562167463	74630.48131537	1.328	1.045	[10]	[10]
9.184	0.963031875053898	74073.95875936	1.333	1.05	[10]	[10]
9.117	0.959851954799605	73533.56729193	1.338	1.053	[10]	[10]
9.05	0.956648579205203	72993.1758245	1.345	1.058	[10]	[10]
8.984	0.953469743253401	72460.84990136	1.35	1.063	[10]	[10]
8.92	0.950364854376123	71944.6550668	1.355	1.067	[10]	[10]
8.856	0.947237607870666	71428.46023224	1.36	1.072	[10]	[10]
8.551	0.932016906434201	68968.46922379	1.386	1.089	[10]	[10]
8.266	0.917295400945689	66669.78910114	1.419	1.102	[10]	[10]
7.999	0.903035696788497	64516.28877571	1.45	1.108	[10]	[10]
7.749	0.88924566089298	62499.90270321	1.483	1.106	[10]	[10]
7.514	0.875871190727366	60604.49979506	1.512	1.093	[10]	[10]
7.293	0.862906213562998	58822.01450697	1.519	1.07	[10]	[10]
7.085	0.850339854583479	57144.38129465	1.5	1.07	[10]	[10]
6.888	0.838093138445598	55555.46906952	1.47	1.085	[10]	[10]
6.702	0.826204423499253	54055.27783158	1.442	1.107	[10]	[10]
6.526	0.814647069451856	52635.74203654	1.427	1.135	[10]	[10]
6.358	0.803320523578754	51280.73059582	1.424	1.17	[10]	[10]
6.199	0.792321636351574	49998.30905371	1.427	1.215	[10]	[10]
6	0.778151250383644	48393.26574	1.422	1.306	[27]	[27]
5.9	0.770852011642144	47586.711311	1.43	1.334	[27]	[27]
5.8	0.763427993562937	46780.156882	1.432	1.364	[27]	[27]
5.7	0.755874855672491	45973.602453	1.438	1.388	[27]	[27]
5.6	0.7481880270062	45167.048024	1.442	1.418	[27]	[27]
5.5	0.740362689494244	44360.493595	1.452	1.442	[27]	[27]
5.4	0.732393759822968	43553.939166	1.454	1.478	[27]	[27]
5.3	0.724275869600789	42747.384737	1.462	1.51	[27]	[27]
5.2	0.716003343634799	41940.830308	1.47	1.55	[27]	[27]
5.1	0.707570176097936	41134.275879	1.478	1.59	[27]	[27]
5	0.698970004336019	40327.72145	1.484	1.636	[27]	[27]
4.9	0.690196080028514	39521.167021	1.49	1.698	[27]	[27]
4.8	0.681241237375587	38714.612592	1.504	1.748	[27]	[27]
4.7	0.672097857935718	37908.058163	1.546	1.784	[27]	[27]
4.6	0.662757831681574	37101.503734	1.598	1.822	[27]	[27]
4.5	0.653212513775344	36294.949305	1.648	1.852	[27]	[27]
4.4	0.643452676486187	35488.394876	1.69	1.882	[27]	[27]
4.3	0.633468455579586	34681.840447	1.742	1.9	[27]	[27]
4.2	0.6232492903979	33875.286018	1.776	1.918	[27]	[27]
4.1	0.612783856719735	33068.731589	1.812	1.92	[27]	[27]
4	0.602059991327962	32262.17716	1.83	1.916	[27]	[27]
3.9	0.591064607026499	31455.622731	1.84	1.904	[27]	[27]
3.8	0.57978359661681	30649.068302	1.824	1.878	[27]	[27]
3.7	0.568201724066995	29842.513873	1.798	1.86	[27]	[27]
3.6	0.556302500767287	29035.959444	1.766	1.846	[27]	[27]
3.5	0.544068044350276	28229.405015	1.74	1.848	[27]	[27]
3.4	0.531478917042255	27422.850586	1.716	1.862	[27]	[27]
3.3	0.518513939877887	26616.296157	1.696	1.906	[27]	[27]
3.2	0.505149978319906	25809.741728	1.674	1.936	[27]	[27]
3.1	0.491361693834273	25003.187299	1.658	1.956	[27]	[27]
3	0.477121254719662	24196.63287	1.636	1.958	[27]	[27]
2.9	0.462397997898956	23390.078441	1.616	1.94	[27]	[27]
2.8	0.447158031342219	22583.524012	1.562	1.904	[27]	[27]
2.7	0.431363764158987	21776.969583	1.426	1.846	[27]	[27]
2.6	0.414973347970818	20970.415154	1.242	1.796	[27]	[27]
2.5	0.397940008672038	20163.860725	0.916	1.84	[27]	[27]
2.4	0.380211241711606	19357.306296	0.608	2.12	[27]	[27]
2.3	0.361727836017593	18550.751867	0.402	2.52	[27]	[27]
2.2	0.342422680822206	17744.197438	0.306	2.88	[27]	[27]
1.9	0.278753600952829	15324.534151	0.166	3.15	[27]	[27]
1.8	0.255272505103306	14517.979722	0.16	3.8	[27]	[27]
1.7	0.230448921378274	13711.425293	0.164	4.35	[27]	[27]
1.6	0.204119982655925	12904.870864	0.174	4.86	[27]	[27]
1.5	0.176091259055681	12098.316435	0.188	5.39	[27]	[27]
1.4	0.146128035678238	11291.762006	0.21	5.88	[27]	[27]
1.3	0.113943352306837	10485.207577	0.236	6.47	[27]	[27]
1.2	0.079181246047625	9678.653148	0.272	7.07	[27]	[27]
1.1	0.041392685158225	8872.098719	0.312	7.93	[27]	[27]
1	0	8065.54429	0.372	8.77	[27]	[27]
0.98	-0.008773924307505	7904.2334042	0.389	8.09	[14]	[14]
0.96	-0.017728766960432	7742.9225184	0.403	8.25	[14]	[14]
0.94	-0.026872146400301	7581.6116326	0.419	8.42	[14]	[14]
0.92	-0.036212172654445	7420.3007468	0.436	8.59	[14]	[14]
0.9	-0.045757490560675	7258.989861	0.454	8.77	[14]	[14]
0.88	-0.055517327849831	7097.6789752	0.473	8.96	[14]	[14]
0.86	-0.065501548756432	6936.3680894	0.493	9.15	[14]	[14]
0.84	-0.075720713938118	6775.0572036	0.515	9.36	[14]	[14]
0.82	-0.086186147616283	6613.7463178	0.537	9.58	[14]	[14]
0.8	-0.096910013008056	6452.435432	0.559	9.81	[14]	[14]
0.78	-0.10790539730952	6291.1245462	0.583	10.1	[14]	[14]
0.76	-0.119186407719209	6129.8136604	0.609	10.3	[14]	[14]
0.74	-0.130768280269024	5968.5027746	0.636	10.6	[14]	[14]
0.72	-0.142667503568732	5807.1918888	0.665	10.9	[14]	[14]
0.7	-0.154901959985743	5645.881003	0.696	11.2	[14]	[14]
0.68	-0.167491087293764	5484.5701172	0.73	11.5	[14]	[14]
0.66	-0.180456064458131	5323.2592314	0.767	11.9	[14]	[14]
0.64	-0.193820026016113	5161.9483456	0.807	12.2	[14]	[14]
0.62	-0.207608310501746	5000.6374598	0.85	12.6	[14]	[14]
0.6	-0.221848749616356	4839.326574	0.896	13	[14]	[14]
0.58	-0.236572006437063	4678.0156882	0.947	13.4	[14]	[14]
0.56	-0.2518119729938	4516.7048024	1.002	13.9	[14]	[14]
0.54	-0.267606240177031	4355.3939166	1.063	14.4	[14]	[14]
0.52	-0.283996656365201	4194.0830308	1.13	14.9	[14]	[14]
0.5	-0.301029995663981	4032.772145	1.205	15.5	[14]	[14]
0.48	-0.318758762624413	3871.4612592	1.287	16.1	[14]	[14]
0.46	-0.337242168318426	3710.1503734	1.379	16.8	[14]	[14]
0.44	-0.356547323513813	3548.8394876	1.482	17.5	[14]	[14]
0.42	-0.3767507096021	3387.5286018	1.595	18.3	[14]	[14]
0.4	-0.397940008672038	3226.217716	1.728	19.2	[14]	[14]
0.39	-0.408935392973501	3145.5622731	1.8	19.7	[14]	[14]
0.38	-0.42021640338319	3064.9068302	1.876	20.2	[14]	[14]
0.37	-0.431798275933005	2984.2513873	1.958	20.7	[14]	[14]
0.36	-0.443697499232713	2903.5959444	2.046	21.3	[14]	[14]
0.35	-0.455931955649724	2822.9405015	2.141	21.9	[14]	[14]
0.34	-0.468521082957745	2742.2850586	2.242	22.5	[14]	[14]
0.33	-0.481486060122113	2661.6296157	2.352	23.1	[14]	[14]
0.32	-0.494850021680094	2580.9741728	2.471	23.9	[14]	[14]
0.31	-0.508638306165727	2500.3187299	2.6	24.6	[14]	[14]
0.3	-0.522878745280338	2419.663287	2.749	25.4	[14]	[14]
0.29	-0.537602002101044	2339.0078441	2.912	26.3	[14]	[14]
0.28	-0.552841968657781	2258.3524012	3.091	27.2	[14]	[14]
0.27	-0.568636235841013	2177.6969583	3.289	28.2	[14]	[14]
0.26	-0.585026652029182	2097.0415154	3.507	29.3	[14]	[14]
0.25	-0.602059991327962	2016.3860725	3.748	30.5	[14]	[14]
0.24	-0.619788758288394	1935.7306296	4.007	31.7	[14]	[14]
0.23	-0.638272163982407	1855.0751867	4.292	32.9	[14]	[14]
0.22	-0.657577319177794	1774.4197438	4.611	34.3	[14]	[14]
0.21	-0.677780705266081	1693.7643009	4.971	35.9	[14]	[14]
0.2	-0.698970004336019	1613.108858	5.423	37.5	[14]	[14]
0.195	-0.709965388637482	1572.78113655	5.684	38.3	[14]	[14]
0.19	-0.721246399047171	1532.4534151	5.966	39.1	[14]	[14]
0.185	-0.732828271596986	1492.12569365	6.27	40.1	[14]	[14]
0.18	-0.744727494896694	1451.7979722	6.598	41	[14]	[14]
0.175	-0.756961951313706	1411.47025075	6.937	42	[14]	[14]
0.17	-0.769551078621726	1371.1425293	7.282	43	[14]	[14]
0.165	-0.782516055786094	1330.81480785	7.655	44.1	[14]	[14]
0.16	-0.795880017344075	1290.4870864	8.06	45.2	[14]	[14]
0.155	-0.809668301829709	1250.15936495	8.5	46.4	[14]	[14]
0.15	-0.823908740944319	1209.8316435	9.016	47.6	[14]	[14]
0.145	-0.838631997765025	1169.50392205	9.582	48.8	[14]	[14]
0.14	-0.853871964321762	1129.1762006	10.21	50.2	[14]	[14]
0.135	-0.869666231504994	1088.84847915	10.84	51.6	[14]	[14]
0.13	-0.886056647693163	1048.5207577	11.51	53.1	[14]	[14]
0.125	-0.903089986991943	1008.19303625	12.24	54.7	[14]	[14]

## Cu
eV		n	kappa	source n	source k
12	96786.53148	1.09	0.731	[22]	[22]
11	88720.98719	1.07	0.754	[22]	[22]
10	80655.4429	1.04	0.818	[22]	[22]
9.5	76622.670755	1.03	0.867	[22]	[22]
9	72589.89861	1.03	0.921	[22]	[22]
8.5	68557.126465	1.03	0.979	[22]	[22]
8	64524.35432	1.03	1.03	[22]	[22]
7.5	60491.582175	1.01	1.09	[22]	[22]
7	56458.81003	0.972	1.2	[22]	[22]
6.5	52426.037885	0.958	1.37	[22]	[22]
6	48393.26574	1.04	1.59	[22]	[22]
5.8	46780.156882	1.1	1.67	[22]	[22]
5.6	45167.048024	1.18	1.74	[22]	[22]
5.4	43553.939166	1.28	1.78	[22]	[22]
5.2	41940.830308	1.38	1.8	[22]	[22]
5	40327.72145	1.47	1.78	[22]	[22]
4.8	38714.612592	1.53	1.71	[22]	[22]
4.6	37101.503734	1.52	1.67	[22]	[22]
4.4	35488.394876	1.49	1.64	[22]	[22]
4.2	33875.286018	1.42	1.64	[22]	[22]
4	32262.17716	1.34	1.72	[22]	[22]
3.8	30649.068302	1.34	1.81	[22]	[22]
3.6	29035.959444	1.31	1.87	[22]	[22]
3.4	27422.850586	1.27	1.95	[22]	[22]
3.2	25809.741728	1.18	2.21	[22]	[22]
3	24196.63287	1.18	2.21	[22]	[22]
2.8	22583.524012	1.17	2.36	[22]	[22]
2.6	20970.415154	1.15	2.5	[22]	[22]
2.4	19357.306296	1.12	2.6	[22]	[22]
2.3	18550.751867	1.04	2.59	[22]	[22]
2.2	17744.197438	0.826	2.6	[22]	[22]
2.1	16937.643009	0.468	2.81	[22]	[22]
2	16131.08858	0.272	3.24	[22]	[22]
1.9	15324.534151	0.214	3.67	[22]	[22]
1.85	14921.2569365	0.215	3.86	[22]	[22]
1.8	14517.979722	0.213	4.05	[22]	[22]
1.75	14114.7025075	0.214	4.24	[22]	[22]
1.7	13711.425293	0.223	4.43	[22]	[22]
1.5	12098.316435	0.26	5.26	[22]	[22]
0.98	7904.2334042	0.496	6.78	[14]	[14]
0.96	7742.9225184	0.505	6.921	[14]	[14]
0.94	7581.6116326	0.515	7.06	[14]	[14]
0.92	7420.3007468	0.525	7.21	[14]	[14]
0.9	7258.989861	0.536	7.36	[14]	[14]
0.88	7097.6789752	0.547	7.53	[14]	[14]
0.86	6936.3680894	0.559	7.7	[14]	[14]
0.84	6775.0572036	0.572	7.88	[14]	[14]
0.82	6613.7463178	0.586	8.06	[14]	[14]
0.8	6452.435432	0.606	8.26	[14]	[14]
0.78	6291.1245462	0.627	8.47	[14]	[14]
0.76	6129.8136604	0.649	8.69	[14]	[14]
0.74	5968.5027746	0.672	8.92	[14]	[14]
0.72	5807.1918888	0.697	9.16	[14]	[14]
0.7	5645.881003	0.723	9.41	[14]	[14]
0.68	5484.5701172	0.752	9.68	[14]	[14]
0.66	5323.2592314	0.782	9.97	[14]	[14]
0.64	5161.9483456	0.815	10.3	[14]	[14]
0.62	5000.6374598	0.85	10.6	[14]	[14]
0.6	4839.326574	0.89	11	[14]	[14]
0.58	4678.0156882	0.933	11.3	[14]	[14]
0.56	4516.7048024	0.98	11.8	[14]	[14]
0.54	4355.3939166	1.03	12.2	[14]	[14]
0.52	4194.0830308	1.09	12.7	[14]	[14]
0.5	4032.772145	1.15	13.2	[14]	[14]
0.48	3871.4612592	1.22	13.7	[14]	[14]
0.46	3710.1503734	1.29	14.4	[14]	[14]
0.44	3548.8394876	1.37	15	[14]	[14]
0.42	3387.5286018	1.47	15.7	[14]	[14]
0.4	3226.217716	1.59	16.5	[14]	[14]
0.38	3064.9068302	1.73	17.4	[14]	[14]
0.36	2903.5959444	1.9	18.4	[14]	[14]
0.34	2742.2850586	2.09	19.6	[14]	[14]
0.32	2580.9741728	2.32	20.8	[14]	[14]
0.3	2419.663287	2.59	22.2	[14]	[14]
0.28	2258.3524012	2.92	23.7	[14]	[14]
0.26	2097.0415154	3.32	25.4	[14]	[14]
0.24	1935.7306296	3.81	27.5	[14]	[14]
0.22	1774.4197438	4.44	30	[14]	[14]
0.2	1613.108858	5.23	33	[14]	[14]
0.18	1451.7979722	6.23	36.3	[14]	[14]
0.16	1290.4870864	7.66	40.3	[14]	[14]
0.15	1209.8316435	8.57	42.6	[14]	[14]
0.14	1129.1762006	9.64	45.1	[14]	[14]
0.13	1048.5207577	10.8	47.5	[14]	[14]

## Ni
eV		n	kappa	source n	source k
10	80655.4429	0.946	0.867	[13]	[13]
9.8	79042.334042	0.948	0.895	[13]	[13]
9.6	77429.225184	0.949	0.927	[13]	[13]
9.4	75816.116326	0.954	0.957	[13]	[13]
9.2	74203.007468	0.959	0.987	[13]	[13]
9	72589.89861	0.966	1.01	[13]	[13]
8.8	70976.789752	0.972	1.05	[13]	[13]
8.6	69363.680894	0.981	1.08	[13]	[13]
8.4	67750.572036	0.992	1.11	[13]	[13]
8.2	66137.463178	1	1.13	[13]	[13]
8	64524.35432	1.01	1.15	[13]	[13]
7.8	62911.245462	1.02	1.18	[13]	[13]
7.6	61298.136604	1.02	1.21	[13]	[13]
7.4	59685.027746	1.03	1.24	[13]	[13]
7.2	58071.918888	1.03	1.27	[13]	[13]
7	56458.81003	1.03	1.3	[13]	[13]
6.8	54845.701172	1.02	1.35	[13]	[13]
6.6	53232.592314	1.01	1.4	[13]	[13]
6.4	51619.483456	1.01	1.46	[13]	[13]
6.2	50006.374598	1	1.54	[13]	[13]
5.9	47586.711311	1.02	1.67	[13]	[13]
5.8	46780.156882	1.04	1.73	[13]	[13]
5.7	45973.602453	1.06	1.78	[13]	[13]
5.6	45167.048024	1.09	1.83	[13]	[13]
5.5	44360.493595	1.12	1.88	[13]	[13]
5.4	43553.939166	1.16	1.97	[13]	[13]
5.3	42747.384737	1.21	1.99	[13]	[13]
5.2	41940.830308	1.27	2.04	[13]	[13]
5.1	41134.275879	1.33	2.07	[13]	[13]
5	40327.72145	1.4	2.1	[13]	[13]
4.9	39521.167021	1.47	2.11	[13]	[13]
4.8	38714.612592	1.53	2.11	[13]	[13]
4.7	37908.058163	1.59	2.1	[13]	[13]
4.6	37101.503734	1.63	2.09	[13]	[13]
4.5	36294.949305	1.67	2.07	[13]	[13]
4.4	35488.394876	1.71	2.06	[13]	[13]
4.3	34681.840447	1.73	2.03	[13]	[13]
4.2	33875.286018	1.74	2.01	[13]	[13]
4.1	33068.731589	1.74	1.99	[13]	[13]
4	32262.17716	1.73	1.98	[13]	[13]
3.9	31455.622731	1.72	1.98	[13]	[13]
3.8	30649.068302	1.69	1.99	[13]	[13]
3.7	29842.513873	1.66	2.02	[13]	[13]
3.6	29035.959444	1.64	2.07	[13]	[13]
3.5	28229.405015	1.63	2.11	[13]	[13]
3.4	27422.850586	1.62	2.17	[13]	[13]
3.3	26616.296157	1.61	2.23	[13]	[13]
3.2	25809.741728	1.61	2.3	[13]	[13]
3.1	25003.187299	1.61	2.36	[13]	[13]
3	24196.63287	1.61	2.44	[17]	[17]
2.9	23390.078441	1.62	2.52	[17]	[17]
2.8	22583.524012	1.62	2.61	[17]	[17]
2.7	21776.969583	1.64	2.71	[17]	[17]
2.66	21454.3478114	1.66	2.81	[17]	[17]
2.5	20163.860725	1.67	2.93	[17]	[17]
2.4	19357.306296	1.71	3.06	[17]	[17]
2.3	18550.751867	1.75	3.19	[17]	[17]
2.2	17744.197438	1.8	3.33	[17]	[17]
2.1	16937.643009	1.85	3.48	[17]	[17]
2	16131.08858	1.93	3.65	[17]	[17]
1.95	15727.8113655	1.98	3.74	[17]	[17]
1.9	15324.534151	2.02	3.82	[17]	[17]
1.85	14921.2569365	2.08	3.91	[17]	[17]
1.8	14517.979722	2.14	4	[17]	[17]
1.75	14114.7025075	2.21	4.09	[17]	[17]
1.7	13711.425293	2.28	4.18	[17]	[17]
1.65	13308.1480785	2.36	4.25	[17]	[17]
1.6	12904.870864	2.43	4.31	[17]	[17]
1.55	12501.5936495	2.48	4.38	[17]	[17]
1.5	12098.316435	2.53	4.47	[17]	[17]
1.45	11695.0392205	2.59	4.55	[17]	[17]
1.4	11291.762006	2.65	4.63	[17]	[17]
1.35	10888.4847915	2.69	4.73	[17]	[17]
1.3	10485.207577	2.74	4.85	[17]	[17]
1.25	10081.9303625	2.8	4.97	[17]	[17]
1.2	9678.653148	2.85	5.1	[17]	[17]
1.15	9275.3759335	2.91	5.24	[17]	[17]
1.1	8872.098719	2.97	5.38	[17]	[17]
1.05	8468.8215045	3.01	5.55	[17]	[17]
1	8065.54429	3.06	5.74	[17]	[17]
0.95	7662.2670755	3.11	5.98	[17]	[17]
0.9	7258.989861	3.18	6.23	[17]	[17]
0.85	6855.7126465	3.27	6.51	[17]	[17]
0.8	6452.435432	3.38	6.82	[17]	[17]
0.75	6049.1582175	3.49	7.13	[17]	[17]
0.7	5645.881003	3.59	7.48	[17]	[17]
0.65	5242.6037885	3.69	7.92	[17]	[17]
0.6	4839.326574	3.84	8.35	[17]	[17]
0.55	4436.0493595	3.9	8.92	[17]	[17]
0.5	4032.772145	4.03	9.64	[17]	[17]
0.45	3629.4949305	4.2	10.2	[17]	[17]
0.4	3226.217716	3.84	11.4	[17]	[17]
0.38	3064.9068302	3.92	12.1	[17]	[17]
0.36	2903.5959444	4	12.7	[17]	[17]
0.34	2742.2850586	4.07	13.4	[17]	[17]
0.32	2580.9741728	4.12	14.2	[17]	[17]
0.3	2419.663287	4.19	15	[17]	[17]
0.28	2258.3524012	4.3	16	[17]	[17]
0.26	2097.0415154	4.29	17.1	[17]	[17]
0.24	1935.7306296	4.16	18.4	[17]	[17]
0.22	1774.4197438	4.11	20.2	[17]	[17]
0.2	1613.108858	4.12	22.5	[17]	[17]
0.19	1532.4534151	4.3	23.8	[17]	[17]
0.18	1451.7979722	4.45	25.2	[17]	[17]
0.17	1371.1425293	4.68	26.8	[17]	[17]
0.16	1290.4870864	5	28.6	[17]	[17]
0.15	1209.8316435	5.45	30.6	[17]	[17]
0.14	1129.1762006	5.83	32.8	[17]	[17]
0.13	1048.5207577	6.44	35.3	[17]	[17]
0.12	967.8653148	7.11	38.3	[17]	[17]
0.11	887.2098719	8.12	41.8	[17]	[17]
0.1	806.554429	9.54	45.8	[17]	[17]

## Ag
eV		n	kappa	source n	source k
11.5	92753.759335	1.3	0.573	[35]	[35]
11.2	90334.096048	1.293	0.566	[35]	[35]
10.9	87914.432761	1.28	0.56	[35]	[35]
10.6	85494.769474	1.265	0.56	[35]	[35]
10.3	83075.106187	1.252	0.564	[35]	[35]
10	80655.4429	1.24	0.568	[35]	[35]
9.7	78235.779613	1.229	0.566	[35]	[35]
9.2	74203.007468	1.182	0.55	[35]	[35]
9	72589.89861	1.149	0.552	[35]	[35]
8.8	70976.789752	1.112	0.563	[35]	[35]
8.6	69363.680894	1.073	0.581	[35]	[35]
8.4	67750.572036	1.032	0.61	[35]	[35]
8.2	66137.463178	0.993	0.653	[35]	[35]
8	64524.35432	0.962	0.706	[35]	[35]
7.8	62911.245462	0.94	0.77	[35]	[35]
7.6	61298.136604	0.935	0.832	[35]	[35]
7.4	59685.027746	0.936	0.892	[35]	[35]
7.2	58071.918888	0.942	0.951	[35]	[35]
7	56458.81003	0.953	1.01	[35]	[35]
6.8	54845.701172	0.969	1.07	[35]	[35]
6.6	53232.592314	0.995	1.13	[35]	[35]
6.4	51619.483456	1.028	1.18	[35]	[35]
6.3	50812.929027	1.048	1.21	[35]	[35]
6.2	50006.374598	1.072	1.24	[35]	[35]
6.1	49199.820169	1.098	1.26	[35]	[35]
6	48393.26574	1.125	1.27	[35]	[35]
5.8	46780.156882	1.173	1.29	[35]	[35]
5.6	45167.048024	1.208	1.3	[35]	[35]
5.4	43553.939166	1.238	1.31	[35]	[35]
5.2	41940.830308	1.265	1.33	[35]	[35]
5	40327.72145	1.298	1.35	[35]	[35]
4.9	39521.167021	1.32	1.35	[35]	[35]
4.8	38714.612592	1.343	1.35	[35]	[35]
4.7	37908.058163	1.372	1.35	[35]	[35]
4.6	37101.503734	1.404	1.33	[35]	[35]
4.5	36294.949305	1.441	1.31	[35]	[35]
4.4	35488.394876	1.476	1.26	[35]	[35]
4.3	34681.840447	1.502	1.19	[35]	[35]
4.2	33875.286018	1.519	1.08	[35]	[35]
4.15	33472.0088035	1.522	0.992	[35]	[35]
4.1	33068.731589	1.496	0.882	[35]	[35]
4.05	32665.4543745	1.432	0.766	[35]	[35]
4	32262.17716	1.323	0.647	[35]	[35]
3.98	32100.8662742	1.246	0.586	[35]	[35]
3.95	31858.8999455	1.149	0.54	[35]	[35]
3.93	31697.5890597	1.044	0.514	[35]	[35]
3.9	31455.622731	0.932	0.504	[35]	[35]
3.88	31294.3118452	0.815	0.526	[35]	[35]
3.85	31052.3455165	0.708	0.565	[35]	[35]
3.83	30891.0346307	0.616	0.609	[35]	[35]
3.8	30649.068302	0.526	0.663	[35]	[35]
3.75	30245.7910875	0.371	0.813	[35]	[35]
3.73	30084.4802017	0.321	0.902	[35]	[35]
3.7	29842.513873	0.294	0.986	[35]	[35]
3.65	29439.2366585	0.259	1.12	[35]	[35]
3.6	29035.959444	0.238	1.24	[35]	[35]
3.5	28229.405015	0.209	1.44	[35]	[35]
3.4	27422.850586	0.186	1.61	[35]	[35]
3.3	26616.296157	0.2	1.67	[33]	[33]
3.2	25809.741728	0.192	1.81	[33]	[33]
3.1	25003.187299	0.173	1.95	[33]	[33]
3	24196.63287	0.173	2.11	[33]	[33]
2.9	23390.078441	0.16	2.26	[33]	[33]
2.8	22583.524012	0.157	2.4	[33]	[33]
2.7	21776.969583	0.144	2.56	[33]	[33]
2.6	20970.415154	0.132	2.72	[33]	[33]
2.5	20163.860725	0.13	2.88	[33]	[33]
2.4	19357.306296	0.13	3.07	[33]	[33]
2.3	18550.751867	0.129	3.25	[33]	[33]
2.2	17744.197438	0.12	3.45	[33]	[33]
2.1	16937.643009	0.121	3.66	[33]	[33]
2	16131.08858	0.131	3.88	[33]	[33]
1.9	15324.534151	0.14	4.15	[33]	[33]
1.8	14517.979722	0.14	4.44	[33]	[33]
1.7	13711.425293	0.148	4.74	[33]	[33]
1.6	12904.870864	0.143	5.09	[33]	[33]
1.5	12098.316435	0.145	5.5	[33]	[33]
1.4	11291.762006	0.163	5.95	[33]	[33]
1.3	10485.207577	0.195	6.43	[33]	[33]
1.2	9678.653148	0.226	6.99	[33]	[33]
1.1	8872.098719	0.251	7.67	[33]	[33]
1	8065.54429	0.329	8.49	[33]	[33]
0.98	7904.2334042	0.375	7.78	[14]	[14]
0.96	7742.9225184	0.383	7.92	[14]	[14]
0.94	7581.6116326	0.392	8.06	[14]	[14]
0.92	7420.3007468	0.401	8.21	[14]	[14]
0.9	7258.989861	0.411	8.37	[14]	[14]
0.88	7097.6789752	0.421	8.37	[14]	[14]
0.86	6936.3680894	0.431	8.7	[14]	[14]
0.84	6775.0572036	0.442	8.88	[14]	[14]
0.82	6613.7463178	0.455	9.08	[14]	[14]
0.8	6452.435432	0.469	9.32	[14]	[14]
0.78	6291.1245462	0.485	9.57	[14]	[14]
0.76	6129.8136604	0.501	9.84	[14]	[14]
0.74	5968.5027746	0.519	10.1	[14]	[14]
0.72	5807.1918888	0.537	10.4	[14]	[14]
0.7	5645.881003	0.557	10.7	[14]	[14]
0.68	5484.5701172	0.578	11.1	[14]	[14]
0.66	5323.2592314	0.6	11.4	[14]	[14]
0.64	5161.9483456	0.624	11.8	[14]	[14]
0.62	5000.6374598	0.65	12.2	[14]	[14]
0.6	4839.326574	0.668	12.6	[14]	[14]
0.58	4678.0156882	0.729	13	[14]	[14]
0.56	4516.7048024	0.774	13.5	[14]	[14]
0.54	4355.3939166	0.823	14	[14]	[14]
0.52	4194.0830308	0.878	14.5	[14]	[14]
0.5	4032.772145	0.939	15.1	[14]	[14]
0.48	3871.4612592	1.007	15.7	[14]	[14]
0.46	3710.1503734	1.083	16.4	[14]	[14]
0.44	3548.8394876	1.168	17.1	[14]	[14]
0.42	3387.5286018	1.265	17.9	[14]	[14]
0.4	3226.217716	1.387	18.8	[14]	[14]
0.38	3064.9068302	1.536	19.8	[14]	[14]
0.36	2903.5959444	1.71	20.9	[14]	[14]
0.34	2742.2850586	1.915	22.1	[14]	[14]
0.32	2580.9741728	2.16	23.5	[14]	[14]
0.3	2419.663287	2.446	25.1	[14]	[14]
0.28	2258.3524012	2.786	26.9	[14]	[14]
0.26	2097.0415154	3.202	29	[14]	[14]
0.24	1935.7306296	3.732	31.3	[14]	[14]
0.22	1774.4197438	4.425	34	[14]	[14]
0.2	1613.108858	5.355	37	[14]	[14]
0.19	1532.4534151	5.96	38.6	[14]	[14]
0.18	1451.7979722	6.67	40.4	[14]	[14]
0.17	1371.1425293	7.461	42.5	[14]	[14]
0.16	1290.4870864	8.376	44.8	[14]	[14]
0.15	1209.8316435	9.441	47.1	[14]	[14]
0.14	1129.1762006	10.69	49.4	[14]	[14]
0.13	1048.5207577	12.21	52.2	[14]	[14]
0.125	1008.19303625	13.11	53.7	[14]	[14]

## CaF2
eV		n	kappa	source n	source k
10.3321	83334.010158709	2.05	0.1	[88]	[88]
9.8872	79745.649504088	1.888		[41]
9.7167	78370.474202643	1.855		[41]
9.3013	75020.047104577	1.803		[41]
8.6522	69784.702305938	1.711		[41]
7.725	62306.32964025	1.5547		[89]
7.6914	62035.327352106	1.5509		[89]
7.5371	60790.813868159	1.5438		[89]
7.4199	59845.532077371	1.5385		[89]
7.1876	57971.906138804	1.5289		[89]
7.0287	56690.291151123	1.5227		[89]
6.8161	54975.556435069	1.5152		[89]
6.7019	54054.471277151	1.51024		[90]
6.6659	53764.111682711	1.5093		[90]
6.4241	51813.863073389	1.5015		[90]
6.2937	50762.116097973	1.49755		[90]
6.2619	50505.631789551	1.49643		[90]
6.1993	50000.728716997	1.49547		[90]
6.0777	49019.958531333	1.4919		[90]
5.9609	48077.902958261	1.48907		[90]
5.8761	47393.944802469	1.48705		[90]
5.7937	46729.343952973	1.4848		[90]
5.6614	45662.272443406	1.48167		[90]
5.6357	45454.987955153	1.4811		[90]
5.1661	41667.408356569	1.4712		[90]
4.7687	38462.161055723	1.46391		[90]
4.4281	35715.036670549	1.45836		[90]
4.1329	33334.087996141	1.45402		[90]
3.8746	31250.757906034	1.45056		[90]
3.6466	29411.813807914	1.44775		[90]
3.444	27777.73453476	1.44548		[90]
3.2628	26316.257909412	1.44349		[90]
3.0996	24999.961081284	1.44185		[90]
2.952	23809.48674408	1.44045		[90]
2.8179	22727.897254791	1.43924		[90]
2.6953	21739.061524837	1.4382		[90]
2.583	20833.30090107	1.43728		[90]
2.4797	20000.130175913	1.43647		[90]
2.3843	19230.677250647	1.43575		[90]
2.296	18518.48968984	1.43512		[90]
2.214	17857.11505806	1.43454		[90]
2.1377	17241.714028733	1.43403		[90]
2.0664	16666.640720856	1.43356		[90]
1.9998	16129.475471142	1.43313		[90]
1.9373	15625.378953017	1.43275		[90]
1.8786	15151.931503194	1.43239		[90]
1.8233	14705.906903957	1.43206		[90]
1.7712	14285.692046448	1.43176		[90]
1.722	13888.86726738	1.43148		[90]
1.6755	13513.819457895	1.43121		[90]
1.6314	13158.128954706	1.43097		[90]
1.5896	12820.989203384	1.43074		[90]
1.5498	12499.980540642	1.43052		[90]
1.512	12195.10296648	1.43032		[90]
1.476	11904.74337204	1.43013		[90]
1.4417	11628.095202893	1.42995		[90]
1.4089	11363.545350181	1.42997		[90]
1.3776	11111.093813904	1.42961		[90]
1.3477	10869.934039633	1.42945		[90]
1.319	10638.45291851	1.4293		[90]
1.2915	10416.650450535	1.42915		[90]
1.2652	10204.526635708	1.42901		[90]
1.2399	10000.468365171	1.42888		[90]
1.0332	8333.320360428	1.42771		[90]
0.8856	7142.846023224	1.42672		[90]
0.7749	6249.990270321	1.42579		[90]
0.6888	5555.546906952	1.42484		[90]
0.6199	4999.830905371	1.42385		[90]
0.5636	4545.740761844	1.4228		[90]
0.5166	4166.660180214	1.42168		[90]
0.4769	3846.458071901	1.42049		[90]
0.4428	3571.423011612	1.41921		[90]
0.4133	3333.489455057	1.42785		[90]
0.3875	3125.398412375	1.41639		[90]
0.3647	2941.504002563	1.41484		[90]
0.3444	2777.773453476	1.4132		[90]
0.3263	2631.787101827	1.41147		[90]
0.31	2500.3187299	1.40963		[90]
0.2952	2380.948674408	1.4077		[90]
0.2818	2272.870380922	1.40567		[90]
0.2695	2173.664186155	1.40354		[90]
0.2583	2083.330090107	1.4013		[90]
0.248	2000.25498392	1.39895		[90]
0.2384	1922.825758736	1.3965		[90]
0.2296	1851.848968984	1.39394		[90]
0.2234	1801.842594386		3.50E-08	[90]	[50]
0.2214	1785.711505806	1.39127		[90]
0.2138	1724.413369202	1.38849		[90]
0.2066	1666.341450314	1.38559		[90]
0.2	1613.108858	1.38258		[90]
0.1984	1600.203987136		3.50E-07	[90]	[50]
0.1937	1562.295928973	1.37945		[90]
0.1879	1515.515772091	1.3762		[90]
0.1823	1470.348724067	1.37282		[90]
0.1771	1428.407893759	1.36932		[90]
0.1737	1400.985043173		3.40E-06	[90]	[50]
0.1722	1388.886726738	1.36569		[90]
0.1676	1351.785223004	1.36193		[90]
0.1631	1315.490273699	1.35804		[90]
0.159	1282.42154211	1.35401		[90]
0.155	1250.15936495	1.34983		[90]
0.1512	1219.510296648	1.34552		[90]
0.1488	1200.152990352		3.30E-05	[90]	[50]
0.1476	1190.474337204	1.34106		[90]
0.1442	1163.051486618	1.33645		[90]
0.1409	1136.435190461	1.33169		[90]
0.1378	1111.432003162	1.322677		[90]
0.1348	1087.235370292	1.32168		[90]
0.1319	1063.845291851	1.31643		[90]
0.1292	1042.068322268	1.31101		[90]
0.1265	1020.291352685	1.30541		[90]
0.124	1000.12749196	1.306	0.0029	[51]	[51]
0.1178	950.121117362	1.289	0.0035	[51]	[51]
0.1116	900.114742764	1.269	0.004	[51]	[51]
0.1054	850.108368166	1.247	0.005	[51]	[51]
0.0992	800.101993568	1.218	0.007	[51]	[51]
0.093	750.09561897	1.181	0.009	[51]	[51]
0.0868	700.089244372	1.133	0.012	[51]	[51]
0.0806	650.082869774	1.067	0.017	[51]	[51]
0.0744	600.076495176	0.971	0.027	[51]	[51]
0.0713	575.073307877	0.906	0.035	[51]	[51]
0.0682	550.070120578	0.821	0.047	[51]	[51]
0.0651	525.066933279	0.707	0.068	[51]	[51]
0.062	500.06374598	0.539	0.115	[51]	[51]
0.0589	475.060558681	0.291	0.28	[51]	[51]
0.0558	450.057371382	0.182	0.609	[51]	[51]
0.0527	425.054184083	0.174	0.902	[51]	[51]
0.0496	400.050996784	0.196	1.187	[51]	[51]
0.0465	375.047809485	0.241	1.488	[51]	[51]
0.0434	350.044622186	0.298	1.818	[51]	[51]
0.0403	325.041434887	0.317	2.235	[51]	[51]
0.0372	300.038247588	0.276	3.011	[51]	[51]
0.036	290.35959444	0.28	3.565	[51]	[51]
0.0347	279.874386863	0.346	4.43	[51]	[51]
0.0335	270.195733715	0.639	6.071	[51]	[51]
0.0322	259.710526138	3.909	11.146	[51]	[51]
0.032	258.09741728	8.093	12.137	[51]	[51]
0.0319	257.290862851	10.876	10.75	[51]	[51]
0.0317	255.677753993	12.342	8.01	[51]	[51]
0.0315	254.064645135	11.463	3.831	[51]	[51]
0.0312	251.644981848	9.864	2.115	[51]	[51]
0.031	250.03187299	8.673	1.352	[51]	[51]
0.0298	240.353219842	5.927	0.389	[51]	[51]
0.0285	229.868012265	4.867	0.206	[51]	[51]
0.0273	220.189359117	4.283	0.136	[51]	[51]
0.026	209.70415154	3.907	0.1	[51]	[51]
0.0248	200.025498392	3.641	0.079	[51]	[51]
0.0223	179.861637667	3.289	0.053	[51]	[51]
0.0198	159.697776942	3.066	0.039	[51]	[51]
0.0174	140.340470646	2.914	0.029	[51]	[51]
0.0149	120.176609921	2.805	0.022	[51]	[51]
0.0124	100.012749196	2.726	0.017	[51]	[51]
0.0062	50.006374598	2.61	0.034	[53]	[52]
0.0042	33.875286018	2.57		[52]
0.004	32.26217716	2.55		[52]
0.0039	31.455622731		0.017		[52]
0.0037	29.842513873	2.55		[52]
0.0034	27.422850586	2.49		[52]
0.0031	25.003187299	2.47	0.018	[52]	[52]
0.0027	21.776969583	2.55		[52]
0.0021	16.937643009	2.54		[52]

## H2O
eV			n	kappa	source n	source k
1.2398E-07	-6.9066E+00	0.000999966181074	8.849	6.931E-03	[72, 73]	[72, 73]
1.3043E-07	-6.8846E+00	0.001051988941745	8.849	7.291E-03	[72, 73]	[72, 73]
1.3787E-07	-6.8605E+00	0.001111996591262	8.849	7.688E-03	[72, 73]	[72, 73]
1.4605E-07	-6.8355E+00	0.001177972743555	8.849	8.124E-03	[72, 73]	[72, 73]
1.5498E-07	-6.8097E+00	0.001249998054064	8.849	8.626E-03	[72, 73]	[72, 73]
1.6540E-07	-6.7815E+00	0.001334041025566	8.849	9.200E-03	[72, 73]	[72, 73]
1.7717E-07	-6.7516E+00	0.001428972481859	8.849	9.858E-03	[72, 73]	[72, 73]
1.9069E-07	-6.7197E+00	0.00153801864066	8.849	1.061E-02	[72, 73]	[72, 73]
2.0668E-07	-6.6847E+00	0.001666986693857	8.849	1.148E-02	[72, 73]	[72, 73]
2.2565E-07	-6.6466E+00	0.001819990069039	8.849	1.250E-02	[72, 73]	[72, 73]
2.4797E-07	-6.6056E+00	0.002000013017591	8.849	1.373E-02	[72, 73]	[72, 73]
2.7562E-07	-6.5597E+00	0.00222302531721	8.849	1.523E-02	[72, 73]	[72, 73]
3.0996E-07	-6.5087E+00	0.002499996108128	8.849	1.713E-02	[72, 73]	[72, 73]
3.5435E-07	-6.4506E+00	0.002858025619162	8.849	1.953E-02	[72, 73]	[72, 73]
4.1337E-07	-6.3837E+00	0.003334054043157	8.849	2.274E-02	[72, 73]	[72, 73]
4.9582E-07	-6.3047E+00	0.003999058169868	8.849	2.721E-02	[72, 73]	[72, 73]
6.4992E-07	-6.1871E+00	0.005241958544957	8.848	3.395E-02	[72, 73]	[72, 73]
8.2673E-07	-6.0826E+00	0.006668027430872	8.848	4.506E-02	[72, 73]	[72, 73]
1.2398E-06	-5.9066E+00	0.009999661810742	8.848	6.727E-02	[72, 73]	[72, 73]
1.3043E-06	-5.8846E+00	0.010519889417447	8.848	7.076E-02	[72, 73]	[72, 73]
1.3787E-06	-5.8605E+00	0.011119965912623	8.847	7.461E-02	[72, 73]	[72, 73]
1.4605E-06	-5.8355E+00	0.011779727435545	8.847	7.885E-02	[72, 73]	[72, 73]
1.5498E-06	-5.8097E+00	0.012499980540642	8.847	8.391E-02	[72, 73]	[72, 73]
1.6540E-06	-5.7815E+00	0.01334041025566	8.847	8.929E-02	[72, 73]	[72, 73]
1.7717E-06	-5.7516E+00	0.014289724818593	8.847	9.567E-02	[72, 73]	[72, 73]
1.9069E-06	-5.7197E+00	0.015380186406601	8.847	1.030E-01	[72, 73]	[72, 73]
2.0668E-06	-5.6847E+00	0.016669866938572	8.846	1.114E-01	[72, 73]	[72, 73]
2.2565E-06	-5.6466E+00	0.018199900690385	8.846	1.213E-01	[72, 73]	[72, 73]
2.4797E-06	-5.6056E+00	0.020000130175913	8.845	1.333E-01	[72, 73]	[72, 73]
2.7562E-06	-5.5597E+00	0.022230253172098	8.844	1.478E-01	[72, 73]	[72, 73]
3.0996E-06	-5.5087E+00	0.024999961081284	8.843	1.659E-01	[72, 73]	[72, 73]
3.5435E-06	-5.4506E+00	0.028580256191615	8.841	1.891E-01	[72, 73]	[72, 73]
4.1337E-06	-5.3837E+00	0.033340540431573	8.838	2.202E-01	[72, 73]	[72, 73]
4.9582E-06	-5.3047E+00	0.039990581698678	8.833	2.634E-01	[72, 73]	[72, 73]
6.1992E-06	-5.2077E+00	0.049999922162568	8.824	3.277E-01	[72, 73]	[72, 73]
8.2673E-06	-5.0826E+00	0.066680274308717	8.804	4.337E-01	[72, 73]	[72, 73]
1.2398E-05	-4.9066E+00	0.09999661810742	8.743	6.409E-01	[72, 73]	[72, 73]
1.3056E-05	-4.8842E+00	0.10530374625024	8.732	6.730E-01	[72, 73]	[72, 73]
1.3775E-05	-4.8609E+00	0.11110287259475	8.72	7.083E-01	[72, 73]	[72, 73]
1.4593E-05	-4.8359E+00	0.11770048782397	8.705	7.476E-01	[72, 73]	[72, 73]
1.5498E-05	-4.8097E+00	0.12499980540642	8.689	7.914E-01	[72, 73]	[72, 73]
1.6527E-05	-4.7818E+00	0.13329925048083	8.67	8.406E-01	[72, 73]	[72, 73]
1.7717E-05	-4.7516E+00	0.14289724818593	8.648	8.960E-01	[72, 73]	[72, 73]
1.9081E-05	-4.7194E+00	0.15389865059749	8.62	9.589E-01	[72, 73]	[72, 73]
2.0656E-05	-4.6850E+00	0.16660188285424	8.587	1.031E+00	[72, 73]	[72, 73]
2.2540E-05	-4.6470E+00	0.1817973682966	8.546	1.115E+00	[72, 73]	[72, 73]
2.4797E-05	-4.6056E+00	0.20000130175913	8.497	1.212E+00	[72, 73]	[72, 73]
2.7549E-05	-4.5599E+00	0.22219767964521	8.436	1.327E+00	[72, 73]	[72, 73]
3.0996E-05	-4.5087E+00	0.24999961081284	8.353	1.463E+00	[72, 73]	[72, 73]
3.5422E-05	-4.4507E+00	0.28569770984038	8.238	1.627E+00	[72, 73]	[72, 73]
4.1324E-05	-4.3838E+00	0.33330055223996	8.075	1.824E+00	[72, 73]	[72, 73]
4.9594E-05	-4.3046E+00	0.40000260351826	7.831	2.064E+00	[72, 73]	[72, 73]
6.1992E-05	-4.2077E+00	0.49999922162568	7.456	2.338E+00	[72, 73]	[72, 73]
8.2661E-05	-4.0827E+00	0.66670595655569	6.867	2.630E+00	[72, 73]	[72, 73]
1.2398E-04	-3.9066E+00	0.9999661810742	5.879	2.830E+00	[72, 73]	[72, 73]
1.3056E-04	-3.8842E+00	1.0530374625024	5.747	2.835E+00	[72, 73]	[72, 73]
1.3775E-04	-3.8609E+00	1.1110287259475	5.607	2.832E+00	[72, 73]	[72, 73]
1.4581E-04	-3.8362E+00	1.1760370129249	5.459	2.826E+00	[72, 73]	[72, 73]
1.5498E-04	-3.8097E+00	1.2499980540642	5.305	2.811E+00	[72, 73]	[72, 73]
1.6527E-04	-3.7818E+00	1.3329925048083	5.146	2.792E+00	[72, 73]	[72, 73]
1.7717E-04	-3.7516E+00	1.4289724818593	4.98	2.766E+00	[72, 73]	[72, 73]
1.9081E-04	-3.7194E+00	1.5389865059749	4.811	2.727E+00	[72, 73]	[72, 73]
2.0656E-04	-3.6850E+00	1.6660188285424	4.631	2.685E+00	[72, 73]	[72, 73]
2.2540E-04	-3.6470E+00	1.817973682966	4.442	2.625E+00	[72, 73]	[72, 73]
2.4797E-04	-3.6056E+00	2.0000130175913	4.248	2.551E+00	[72, 73]	[72, 73]
2.7549E-04	-3.5599E+00	2.2219767964521	4.045	2.460E+00	[72, 73]	[72, 73]
3.0996E-04	-3.5087E+00	2.4999961081284	3.829	2.360E+00	[72, 73]	[72, 73]
3.5422E-04	-3.4507E+00	2.8569770984038	3.607	2.228E+00	[72, 73]	[72, 73]
4.1324E-04	-3.3838E+00	3.3330055223996	3.375	2.079E+00	[72, 73]	[72, 73]
4.9594E-04	-3.3046E+00	4.0000260351826	3.134	1.891E+00	[72, 73]	[72, 73]
6.1992E-04	-3.2077E+00	4.9999922162568	2.882	1.670E+00	[72, 74]	[72, 74]
8.2661E-04	-3.0827E+00	6.6670595655569	2.629	1.393E+00	[72, 74]	[72, 74]
1.2398E-03	-2.9066E+00	9.999661810742	2.399	1.042E+00	[72, 74]	[72, 74]
1.6540E-03	-2.7815E+00	13.34041025566	2.29	8.725E-01	[72, 74]	[72, 74]
2.2144E-03	-2.6547E+00	17.860341275776	2.22	7.359E-01	[72, 74]	[72, 74]
2.6942E-03	-2.5696E+00	21.730189426118	2.166	6.727E-01	[72, 74]	[72, 74]
3.4468E-03	-2.4626E+00	27.800318058772	2.099	5.967E-01	[72, 74]	[72, 74]
4.4300E-03	-2.3536E+00	35.7303612047	2.045	5.355E-01	[72, 74]	[72, 74]
5.3871E-03	-2.2686E+00	43.449893644659	2.001	4.964E-01	[72, 74]	[72, 74]
6.8923E-03	-2.1616E+00	55.590150909967	1.956	4.506E-01	[72, 74]	[72, 74]
9.5357E-03	-2.0206E+00	76.910610686153	1.92	4.186E-01	[72, 74]	[72, 74]
1.2919E-02	-1.8888E+00	104.19876668251	1.891	4.485E-01	[72, 74]	[72, 74]
1.4432E-02	-1.8407E+00	116.40193519328	1.86	4.773E-01	[72, 74]	[72, 74]
1.6304E-02	-1.7877E+00	131.50063410416	1.803	5.079E-01	[72, 74]	[72, 74]
1.8771E-02	-1.7265E+00	151.39833186759	1.729	5.233E-01	[72, 74]	[72, 74]
2.2144E-02	-1.6547E+00	178.60341275776	1.619	5.162E-01	[72, 74]	[72, 74]
2.5838E-02	-1.5877E+00	208.39753336502	1.52	4.579E-01	[72, 74]	[72, 74]
2.8864E-02	-1.5396E+00	232.80387038656	1.481	3.880E-01	[72, 74]	[72, 74]
3.2608E-02	-1.4867E+00	263.00126820832	1.481	3.190E-01	[72, 74]	[72, 74]
3.7530E-02	-1.4256E+00	302.6998772037	1.512	2.830E-01	[72, 74]	[72, 74]
4.4300E-02	-1.3536E+00	357.303612047	1.546	2.991E-01	[72, 74]	[72, 74]
5.3871E-02	-1.2686E+00	434.49893644659	1.516	3.629E-01	[72, 74]	[72, 74]
6.2278E-02	-1.2057E+00	502.30596729262	1.467	3.952E-01	[72, 62]	[72, 62]
6.3145E-02	-1.1997E+00	509.29879419205	1.46	4.016E-01	[72, 62]	[72, 62]
6.3877E-02	-1.1947E+00	515.20277261233	1.454	4.072E-01	[72, 62]	[72, 62]
6.4770E-02	-1.1886E+00	522.4053036633	1.446	4.110E-01	[72, 62]	[72, 62]
6.5675E-02	-1.1826E+00	529.70462124575	1.436	4.157E-01	[72, 62]	[72, 62]
6.6431E-02	-1.1776E+00	535.80217272899	1.428	4.196E-01	[72, 62]	[72, 62]
6.7361E-02	-1.1716E+00	543.30312891869	1.418	4.234E-01	[72, 62]	[72, 62]
6.8291E-02	-1.1656E+00	550.80408510839	1.407	4.254E-01	[72, 62]	[72, 62]
6.9246E-02	-1.1596E+00	558.50667990534	1.396	4.264E-01	[72, 62]	[72, 62]
7.0200E-02	-1.1537E+00	566.201209158	1.386	4.283E-01	[72, 62]	[72, 62]
7.1180E-02	-1.1476E+00	574.1054425622	1.375	4.293E-01	[72, 62]	[72, 62]
7.2333E-02	-1.1407E+00	583.40501512857	1.361	4.293E-01	[72, 62]	[72, 62]
7.3349E-02	-1.1346E+00	591.59960812721	1.35	4.293E-01	[72, 62]	[72, 62]
7.4540E-02	-1.1276E+00	601.2056713766	1.335	4.283E-01	[72, 62]	[72, 62]
7.5569E-02	-1.1217E+00	609.50511645101	1.323	4.264E-01	[72, 62]	[72, 62]
7.6796E-02	-1.1147E+00	619.40153929484	1.309	4.244E-01	[72, 62]	[72, 62]
7.8048E-02	-1.1076E+00	629.49960074592	1.295	4.205E-01	[72, 62]	[72, 62]
7.9140E-02	-1.1016E+00	638.3071751106	1.283	4.176E-01	[72, 62]	[72, 62]
8.0417E-02	-1.0947E+00	648.60687516893	1.268	4.119E-01	[72, 62]	[72, 62]
8.1917E-02	-1.0866E+00	660.70519160393	1.254	4.053E-01	[72, 62]	[72, 62]
8.3243E-02	-1.0797E+00	671.40010333247	1.239	3.998E-01	[72, 62]	[72, 62]
8.4595E-02	-1.0727E+00	682.30471921255	1.226	3.934E-01	[72, 62]	[72, 62]
8.6169E-02	-1.0646E+00	694.99988592501	1.209	3.844E-01	[72, 62]	[72, 62]
8.7571E-02	-1.0576E+00	706.30777901959	1.196	3.757E-01	[72, 62]	[72, 62]
8.9195E-02	-1.0497E+00	719.40622294655	1.179	3.646E-01	[72, 62]	[72, 62]
9.0856E-02	-1.0416E+00	732.80309201224	1.162	3.514E-01	[72, 62]	[72, 62]
9.2542E-02	-1.0337E+00	746.40159968518	1.146	3.363E-01	[72, 62]	[72, 62]
9.4266E-02	-1.0256E+00	760.30659804114	1.131	3.183E-01	[72, 62]	[72, 62]
9.6026E-02	-1.0176E+00	774.50195599154	1.117	2.977E-01	[72, 62]	[72, 62]
9.8035E-02	-1.0086E+00	790.70563447015	1.105	2.740E-01	[72, 62]	[72, 62]
1.0008E-01	-9.9965E-01	807.1996725432	1.092	2.476E-01	[72, 62]	[72, 62]
1.0194E-01	-9.9166E-01	822.2015849226	1.087	2.177E-01	[72, 62]	[72, 62]
1.0409E-01	-9.8259E-01	839.5425051461	1.087	1.865E-01	[72, 62]	[72, 62]
1.0650E-01	-9.7265E-01	858.980466885	1.096	1.570E-01	[72, 62]	[72, 62]
1.0873E-01	-9.6365E-01	876.9666306517	1.105	1.321E-01	[72, 62]	[72, 62]
1.1126E-01	-9.5366E-01	897.3724577054	1.119	1.083E-01	[72, 62]	[72, 62]
1.1386E-01	-9.4363E-01	918.3428728594	1.134	8.970E-02	[72, 62]	[72, 62]
1.1651E-01	-9.3364E-01	939.7165652279	1.15	7.359E-02	[72, 62]	[72, 62]
1.1922E-01	-9.2365E-01	961.5741902538	1.167	6.191E-02	[72, 62]	[72, 62]
1.2229E-01	-9.1261E-01	986.3354112241	1.184	5.380E-02	[72, 62]	[72, 62]
1.2510E-01	-9.0274E-01	1008.999590679	1.199	4.929E-02	[72, 70]	[72, 70]
1.2832E-01	-8.9171E-01	1034.9706432928	1.211	4.600E-02	[72, 70]	[72, 70]
1.3192E-01	-8.7969E-01	1064.0066027368	1.223	4.333E-02	[72, 70]	[72, 70]
1.3564E-01	-8.6761E-01	1094.0104274956	1.233	4.110E-02	[72, 70]	[72, 70]
1.3948E-01	-8.5549E-01	1124.9821175692	1.241	3.916E-02	[72, 70]	[72, 70]
1.4333E-01	-8.4366E-01	1156.0344630857	1.249	3.748E-02	[72, 70]	[72, 70]
1.4767E-01	-8.3071E-01	1191.0389253043	1.257	3.604E-02	[72, 70]	[72, 70]
1.5213E-01	-8.1779E-01	1227.0112528377	1.264	3.490E-02	[72, 70]	[72, 70]
1.5684E-01	-8.0454E-01	1264.9999664436	1.27	3.395E-02	[72, 70]	[72, 70]
1.6192E-01	-7.9070E-01	1305.9729314368	1.277	3.302E-02	[72, 70]	[72, 70]
1.6763E-01	-7.7565E-01	1352.0271893327	1.284	3.242E-02	[72, 70]	[72, 70]
1.7358E-01	-7.6050E-01	1400.0171778582	1.291	3.205E-02	[72, 70]	[72, 70]
1.7965E-01	-7.4557E-01	1448.9750316985	1.298	3.220E-02	[72, 70]	[72, 70]
1.8635E-01	-7.2967E-01	1503.0141784415	1.309	3.450E-02	[72, 70]	[72, 70]
1.9379E-01	-7.1267E-01	1563.0218279591	1.325	4.485E-02	[72, 70]	[72, 70]
2.0011E-01	-6.9873E-01	1613.9960678719	1.342	8.786E-02	[72, 70]	[72, 70]
2.0817E-01	-6.8158E-01	1679.0043548493	1.232	8.646E-02	[72, 70]	[72, 70]
2.1747E-01	-6.6260E-01	1754.0139167463	1.257	2.031E-02	[72, 70]	[72, 70]
2.2776E-01	-6.4252E-01	1837.0083674904	1.282	1.078E-02	[72, 70]	[72, 70]
2.3842E-01	-6.2266E-01	1922.9870696218	1.298	1.011E-02	[72, 70]	[72, 70]
2.5020E-01	-6.0171E-01	2017.999181358	1.307	1.312E-02	[72, 70]	[72, 70]
2.6384E-01	-5.7866E-01	2128.0132054736	1.311	1.570E-02	[72, 70]	[72, 70]
2.7884E-01	-5.5464E-01	2248.9963698236	1.315	1.140E-02	[72, 70]	[72, 70]
2.9533E-01	-5.2969E-01	2381.9971951657	1.324	6.882E-03	[72, 70]	[72, 70]
3.1356E-01	-5.0368E-01	2529.0320675724	1.337	4.157E-03	[72, 70]	[72, 70]
3.3526E-01	-4.7462E-01	2704.0543786654	1.357	3.596E-03	[72, 70]	[72, 70]
3.5918E-01	-4.4469E-01	2896.9821980822	1.393	1.321E-02	[72, 70]	[72, 70]
3.8758E-01	-4.1164E-01	3126.0436559182	1.462	9.243E-02	[72, 70]	[72, 70]
4.1535E-01	-3.8159E-01	3350.0238208515	1.334	2.721E-01	[72, 70]	[72, 70]
4.2204E-01	-3.7465E-01	3403.9823121516	1.264	2.804E-01	[72, 62]	[72, 62]
4.2787E-01	-3.6869E-01	3451.0044353623	1.196	2.581E-01	[72, 62]	[72, 62]
4.3382E-01	-3.6269E-01	3498.9944238878	1.145	2.060E-01	[72, 62]	[72, 62]
4.3990E-01	-3.5665E-01	3548.032933171	1.125	1.422E-01	[72, 62]	[72, 62]
4.4597E-01	-3.5069E-01	3596.9907870113	1.131	9.285E-02	[72, 62]	[72, 62]
4.5230E-01	-3.4457E-01	3648.045682367	1.142	4.622E-02	[72, 62]	[72, 62]
4.5850E-01	-3.3866E-01	3698.052056965	1.175	1.640E-02	[72, 62]	[72, 62]
4.6494E-01	-3.3260E-01	3749.9941621926	1.199	7.325E-03	[72, 62]	[72, 62]
4.7139E-01	-3.2662E-01	3802.0169228631	1.218	4.016E-03	[72, 62]	[72, 62]
4.7796E-01	-3.2061E-01	3855.0075488484	1.232	2.476E-03	[72, 62]	[72, 62]
4.8342E-01	-3.1568E-01	3899.0454206718	1.24	2.266E-03	[72, 62]	[72, 62]
4.8565E-01	-3.1368E-01	3917.0315844385	1.243	2.142E-03	[72, 62]	[72, 62]
4.9582E-01	-3.0468E-01	3999.0581698678	1.253	1.900E-03	[72, 70]	[72, 70]
5.0623E-01	-2.9565E-01	4083.0204859267	1.261	1.348E-03	[72, 70]	[72, 70]
5.1389E-01	-2.8913E-01	4144.8025551881	1.268	9.095E-04	[72, 70]	[72, 70]
5.2768E-01	-2.7763E-01	4256.0264109472	1.273	6.365E-04	[72, 70]	[72, 70]
5.3871E-01	-2.6864E-01	4344.9893644659	1.278	4.686E-04	[72, 70]	[72, 70]
5.5124E-01	-2.5866E-01	4446.0506344196	1.282	3.739E-04	[72, 70]	[72, 70]
5.6413E-01	-2.4862E-01	4550.0155003177	1.286	3.379E-04	[72, 70]	[72, 70]
5.7727E-01	-2.3862E-01	4655.9967522883	1.289	3.705E-04	[72, 70]	[72, 70]
5.9066E-01	-2.2866E-01	4763.9943903314	1.292	4.643E-04	[72, 70]	[72, 70]
6.0443E-01	-2.1865E-01	4875.0569352047	1.294	6.742E-04	[72, 70]	[72, 70]
6.1992E-01	-2.0766E-01	4999.9922162568	1.297	1.101E-03	[72, 70]	[72, 70]
6.3592E-01	-1.9660E-01	5129.0409248968	1.298	1.848E-03	[72, 70]	[72, 70]
6.5216E-01	-1.8565E-01	5260.0253641664	1.299	1.161E-03	[72, 70]	[72, 70]
6.7051E-01	-1.7359E-01	5408.0281018879	1.301	1.861E-04	[72, 70]	[72, 70]
6.8923E-01	-1.6164E-01	5559.0150909967	1.303	1.359E-04	[72, 70]	[72, 70]
7.0857E-01	-1.4962E-01	5715.0027175653	1.305	1.000E-04	[72, 70]	[72, 70]
7.3002E-01	-1.3667E-01	5888.0086425858	1.307	7.743E-05	[72, 70]	[72, 70]
7.5222E-01	-1.2366E-01	6067.0637258238	1.308	7.591E-05	[72, 70]	[72, 70]
7.7515E-01	-1.1061E-01	6252.0066563935	1.31	9.347E-05	[72, 70]	[72, 70]
8.0057E-01	-9.6601E-02	6457.0327922453	1.311	1.348E-04	[72, 70]	[72, 70]
8.2673E-01	-8.2636E-02	6668.0274308717	1.312	2.248E-04	[72, 70]	[72, 70]
8.5574E-01	-6.7658E-02	6902.0088707246	1.313	3.637E-04	[72, 70]	[72, 70]
8.8587E-01	-5.2630E-02	7145.0237201823	1.314	1.530E-04	[72, 70]	[72, 70]
9.1910E-01	-3.6637E-02	7413.041756939	1.315	4.047E-05	[72, 70]	[72, 70]
9.5357E-01	-2.0647E-02	7691.0610686153	1.316	1.400E-05	[72, 70]	[72, 70]
9.9163E-01	-3.6503E-03	7998.0356842927	1.317	1.100E-05	[72, 70]	[72, 70]
1.0337E+00	1.4395E-02	8337.353132573	1.318	1.199E-05	[72, 70]	[72, 70]
1.0774E+00	3.2377E-02	8689.817418046	1.319	9.306E-06	[72, 70]	[72, 70]
1.1281E+00	5.2348E-02	9098.740513549	1.32	1.708E-06	[72, 70]	[72, 70]
1.1813E+00	7.2360E-02	9527.827469777	1.321	1.419E-06	[72, 70]	[72, 70]
1.2398E+00	9.3352E-02	9999.661810742	1.322	3.000E-06	[72, 70]	[72, 70]
1.2721E+00	1.0452E-01	10260.178891309	1.322	3.480E-06	[72, 70]	[72, 70]
1.3043E+00	1.1538E-01	10519.889417447	1.323	2.932E-06	[72, 70]	[72, 70]
1.3403E+00	1.2720E-01	10810.249011887	1.323	1.060E-06	[72, 70]	[72, 70]
1.3787E+00	1.3947E-01	11119.965912623	1.324	4.862E-07	[72, 70]	[72, 70]
1.4171E+00	1.5140E-01	11429.682813359	1.324	3.907E-07	[72, 70]	[72, 70]
1.4605E+00	1.6450E-01	11779.727435545	1.325	2.929E-07	[72, 70]	[72, 70]
1.5039E+00	1.7722E-01	12129.772057731	1.325	1.819E-07	[72, 70]	[72, 70]
1.5498E+00	1.9028E-01	12499.980540642	1.326	1.250E-07	[72, 70]	[72, 70]
1.6006E+00	2.0428E-01	12909.710190574	1.327	1.478E-07	[72, 70]	[72, 70]
1.6540E+00	2.1854E-01	13340.41025566	1.327	1.559E-07	[72, 70]	[72, 70]
1.7110E+00	2.3325E-01	13800.14628019	1.328	9.137E-08	[72, 70]	[72, 70]
1.7717E+00	2.4839E-01	14289.724818593	1.329	3.348E-08	[72, 75]	[72, 75]
1.8387E+00	2.6451E-01	14830.116286023	1.33	2.177E-08	[72, 75]	[72, 75]
1.9069E+00	2.8033E-01	15380.186406601	1.331	1.674E-08	[72, 75]	[72, 75]
1.9838E+00	2.9750E-01	16000.426762502	1.332	1.472E-08	[72, 75]	[72, 75]
2.0668E+00	3.1530E-01	16669.866938572	1.333	9.634E-09	[72, 75]	[72, 75]
2.1549E+00	3.3343E-01	17380.441390521	1.334	3.844E-09	[72, 75]	[72, 75]
2.2565E+00	3.5344E-01	18199.900690385	1.336	2.442E-09	[72, 75]	[72, 75]
2.3619E+00	3.7326E-01	19050.009058551	1.338	1.640E-09	[72, 75]	[72, 75]
2.4797E+00	3.9440E-01	20000.130175913	1.339	9.243E-10	[72, 75]	[72, 75]
2.6086E+00	4.1641E-01	21039.778834894	1.342	7.011E-10	[72, 75]	[72, 75]
2.7562E+00	4.4031E-01	22230.253172098	1.344	8.087E-10	[72, 75]	[72, 75]
2.9198E+00	4.6535E-01	23549.776217942	1.347	1.169E-09	[72, 75]	[72, 75]
3.0996E+00	4.9131E-01	24999.961081284	1.35	1.580E-09	[72, 76, 77]	[72, 76, 77]
3.3067E+00	5.1939E-01	26670.335303743	1.354	2.031E-09	[72, 76, 77]	[72, 76, 77]
3.5435E+00	5.4943E-01	28580.256191615	1.358	2.528E-09	[72, 76, 77]	[72, 76, 77]
3.8138E+00	5.8136E-01	30760.372813202	1.364	3.082E-09	[72, 76, 77]	[72, 76, 77]
4.1337E+00	6.1634E-01	33340.540431573	1.371	4.148E-09	[72, 76, 77]	[72, 76, 77]
4.5118E+00	6.5435E-01	36390.122727622	1.381	6.292E-09	[72, 76, 77]	[72, 76, 77]
4.9582E+00	6.9532E-01	39990.581698678	1.395	9.307E-09	[72, 76, 77]	[72, 76, 77]
5.5124E+00	7.4134E-01	44460.506344196	1.416	1.158E-08	[72, 76, 77]	[72, 76, 77]
5.9066E+00	7.7134E-01	47639.943903314	1.435	3.844E-08	[72, 76, 77]	[72, 76, 77]
6.1992E+00	7.9234E-01	49999.922162568	1.452	1.101E-07	[72, 76, 77]	[72, 76, 77]
6.5216E+00	8.1435E-01	52600.253641664	1.475	3.622E-07	[72, 78]	[72, 78]
6.8923E+00	8.3836E-01	55590.150909967	1.513	5.995E-05	[72, 78]	[72, 78]
7.1180E+00	8.5236E-01	57410.54425622	1.549	1.182E-03	[72, 78]	[72, 78]
7.3002E+00	8.6333E-01	58880.086425858	1.606	3.998E-03	[72, 78]	[72, 78]
7.4713E+00	8.7340E-01	60260.101053877	1.647	7.241E-02	[72, 78]	[72, 78]
7.6449E+00	8.8337E-01	61660.279542621	1.653	1.351E-01	[72, 78]	[72, 78]
7.8408E+00	8.9436E-01	63240.319669032	1.641	2.022E-01	[72, 78]	[72, 78]
8.0417E+00	9.0535E-01	64860.687516893	1.597	2.581E-01	[72, 78]	[72, 78]
8.2673E+00	9.1736E-01	66680.274308717	1.4997	2.772E-01	[72, 68]	[72, 68]
8.4992E+00	9.2938E-01	68550.674029568	1.4588	2.409E-01	[72, 68]	[72, 68]
8.7372E+00	9.4137E-01	70470.273570588	1.419	1.927E-01	[72, 68]	[72, 68]
8.9815E+00	9.5335E-01	72440.686040635	1.3805	1.422E-01	[72, 68]	[72, 68]
9.2542E+00	9.6634E-01	74640.159968518	1.3398	1.489E-01	[72, 68]	[72, 68]
9.5357E+00	9.7935E-01	76910.610686153	1.3002	2.392E-01	[72, 68]	[72, 68]
9.8481E+00	9.9335E-01	79430.286722349	1.259	3.220E-01	[72, 68]	[72, 68]
1.0172E+01	1.0074E+00	82042.71651788	1.2189	3.490E-01	[72, 68]	[72, 68]
1.0504E+01	1.0214E+00	84720.47722216	1.1804	3.705E-01	[72, 68]	[72, 68]
1.0873E+01	1.0363E+00	87696.66306517	1.1403	3.988E-01	[72, 68]	[72, 68]
1.1281E+01	1.0523E+00	90987.40513549	1.099	4.303E-01	[72, 68]	[72, 68]

## Si_monocrystalline
eV		n	kappa	source n	source k
2.3	18550.751867	4.123	0.048	[20]	[20]
2.28	18389.4409812	4.106	0.044	[20]	[20]
2.26	18228.1300954	4.089	0.044	[20]	[20]
2.24	18066.8192096	4.073	0.032	[20]	[20]
2.22	17905.5083238	4.057	0.038	[20]	[20]
2.2	17744.197438	4.042	0.032	[20]	[20]
2.18	17582.8865522	4.026	0.034	[20]	[20]
2.16	17421.5756664	4.012	0.03	[20]	[20]
2.14	17260.2647806	3.997	0.027	[20]	[20]
2.12	17098.9538948	3.983	0.03	[20]	[20]
2.1	16937.643009	3.969	0.03	[20]	[20]
2.08	16776.3321232	3.956	0.027	[20]	[20]
2.06	16615.0212374	3.943	0.025	[20]	[20]
2.04	16453.7103516	3.931	0.025	[20]	[20]
2.02	16292.3994658	3.918	0.024	[20]	[20]
2	16131.08858	3.906	0.022	[20]	[20]
1.98	15969.7776942	3.893	0.022	[20]	[20]
1.96	15808.4668084	3.882	0.019	[20]	[20]
1.94	15647.1559226	3.87	0.018	[20]	[20]
1.92	15485.8450368	3.858	0.017	[20]	[20]
1.9	15324.534151	3.847	0.016	[20]	[20]
1.88	15163.2232652	3.837	0.016	[20]	[20]
1.86	15001.9123794	3.826	0.015	[20]	[20]
1.84	14840.6014936	3.815	0.014	[20]	[20]
1.82	14679.2906078	3.805	0.013	[20]	[20]
1.8	14517.979722	3.796	0.013	[20]	[20]
1.78	14356.6688362	3.787	0.013	[20]	[20]
1.76	14195.3579504	3.778	0.012	[20]	[20]
1.74	14034.0470646	3.768	0.011	[20]	[20]
1.72	13872.7361788	3.761	0.011	[20]	[20]
1.7	13711.425293	3.752	0.01	[20]	[20]
1.68	13550.1144072	3.745	0.01	[20]	[20]
1.66	13388.8035214	3.736	0.009	[20]	[20]
1.64	13227.4926356	3.728	0.009	[20]	[20]
1.62	13066.1817498	3.721	0.008	[20]	[20]
1.6	12904.870864	3.714	0.008	[20]	[20]
1.58	12743.5599782	3.705	0.007	[20]	[20]
1.56	12582.2490924	3.697	0.007	[20]	[20]
1.54	12420.9382066	3.688	0.006	[20]	[20]
1.52	12259.6273208	3.681	0.006	[20]	[20]
1.5	12098.316435	3.673	0.005	[20]	[20]
1.4	11291.762006		0.00775		[23]
1.3	10485.207577		0.00223		[23]
1.28	10323.8966912		0.00064		[23]
1.26	10162.5858054		0.00051		[23]
1.24	10001.2749196		0.0004		[23]
1.22	9839.9640338		0.00028		[23]
1.2	9678.653148		0.00018		[23]
1.18	9517.3422622		0.00012		[23]
1.16	9356.0313764		6.7E-05		[23]
1.14	9194.7204906		4.2E-05		[23]
1.12	9033.4096048		2.5E-05		[23]
1.107	8928.55752903	3.5361		[1, 2, 3, 8]
1.1	8872.098719		1.3E-05		[23]
1.084	8743.05001036	3.5295		[1, 2, 3, 8]
1.08	8710.7878332		5.8E-06		[23]
1.06	8549.4769474		1.5E-06		[23]
1.033	8331.70725157	3.5193		[1, 2, 3, 8]
0.9037	7288.832374873	3.5007		[1, 2, 3, 8]
0.8856	7142.846023224	3.4876		[1, 2, 3, 8]
0.8093	6527.444993897	3.4784		[1, 2, 3, 8]
0.7749	6249.990270321	3.471		[1, 2, 3, 8]
0.731	5895.91287599	3.4644		[1, 2, 3, 8]
0.6888	5555.546906952	3.4578		[1, 2, 3, 8]
0.6199	4999.830905371	3.449		[1, 2, 3, 8]
0.5087	4102.942380323	3.4434		[1, 2, 3, 8]
0.4959	3999.703413411	3.4424		[1, 2, 3, 8]
0.4568	3684.340631672	3.4393	2.5E-09	[1, 2, 3, 8]	[12]
0.4133	3333.489455057	3.4361		[1, 2, 3, 8]
0.3753	3026.998772037	3.4335		[1, 2, 3, 8]
0.3626	2924.566359554	3.4327		[1, 2, 3, 8]
0.3542	2856.815787518	3.4321		[1, 2, 3, 8]
0.3263	2631.787101827		1.3E-08		[12]
0.31	2500.3187299	3.4294		[1, 2, 3, 8]
0.248	2000.25498392	3.4261	1.99E-07	[1, 2, 3, 8]
0.2418	1950.248609322		2.82E-07		[15]
0.2356	1900.242234724		2.97E-07		[15]
0.2294	1850.235860126		3.26E-07		[15]
0.2232	1800.229485528		3.94E-07		[15]
0.217	1750.22311093		4.06E-07		[15]
0.2108	1700.216736332		4.17E-07		[15]
0.2066	1666.341450314	3.4242		[1, 2, 3, 8]
0.2046	1650.210361734		5.64E-07		[15]
0.1984	1600.203987136		8.46E-07		[15]
0.1922	1550.197612538		1.74E-06		[15]
0.186	1500.19123794		2.66E-06		[15]
0.1798	1450.184863342		2.45E-05		[15]
0.1771	1428.407893759	3.4231		[1, 2, 3, 8]
0.1736	1400.178488744		1.68E-05		[15]
0.1674	1350.172114146		1.62E-05		[15]
0.1612	1300.165739548		2.49E-05		[15]
0.155	1250.15936495	3.4224	1.53E-05	[1, 2, 3, 8]
0.1488	1200.152990352		2.41E-05		[15]
0.1426	1150.146615754		5.13E-05		[15]
0.1395	1125.143428455		6.44E-05		[15]
0.1378	1111.432003162	3.4219		[1, 2, 3, 8]
0.1364	1100.140241156		5.49E-05		[15]
0.1339	1079.976380431		4.72E-05		[14]
0.1314	1059.812519706		3.75E-05		[14]
0.1289	1039.648658981		3.67E-05		[14]
0.1265	1020.291352685		4.84E-05		[14]
0.124	1000.12749196	3.4215	6.76E-05	[1, 2, 3, 8]	[14]
0.1215	979.963631235		0.000109		[14]
0.1203	970.284978087		0.000122		[14]
0.119	959.79977051		0.000124		[14]
0.1178	950.121117362		0.000122		[14]
0.1165	939.635909785		0.000127		[14]
0.1141	920.278603489		0.000166		[14]
0.1116	900.114742764		0.000202		[14]
0.1103	889.629535187		0.000208		[14]
0.1091	879.950882039		0.000202		[14]
0.1079	870.272228891		0.000201		[14]
0.1066	859.787021314		0.000173		[14]
0.1054	850.108368166		0.000153		[14]
0.1041	839.623160589		0.000144		[14]
0.1029	829.944507441		0.000177		[14]
0.1017	820.265854293		0.000206		[14]
0.1004	809.780646716		0.000197		[14]
0.09919	800.0213381251		0.000177		[14]
0.09795	790.0200632055		0.000207		[14]
0.09671	780.0187882859		0.000214		[14]
0.09547	770.0175133663		0.000227		[14]
0.09423	760.0162384467		0.000239		[14]
0.09299	750.0149635271		0.000259		[14]
0.09184	740.7395875936	3.4209		[1, 2, 3, 8]
0.09175	740.0136886075		0.000312		[14]
0.09051	730.0124136879		0.000303		[14]
0.08927	720.0111387683		0.000221		[14]
0.08803	710.0098638487		0.000157		[14]
0.08679	700.0085889291		0.000102		[14]
0.08555	690.0073140095		0.000112		[14]
0.0855	689.604036795	3.4208		[1, 2, 3, 8]
0.08431	680.0060390899		0.000125		[14]
0.08307	670.0047641703		0.000124		[14]
0.08265	666.6172355685	3.4207		[1, 2, 3, 8]
0.08183	660.0034892507		0.000141		[14]
0.08059	650.0022143311		0.000152		[14]
0.07935	640.0009394115		0.000164		[14]
0.07811	629.9996644919		0.000505		[14]
0.07687	619.9983895723		0.000963		[14]
0.07563	609.9971146527		0.00111		[14]
0.07513	605.9643425077		0.00125		[14]
0.07439	599.9958397331		0.000716		[14]
0.07315	589.9945648135		0.000418		[14]
0.07191	579.9932898939		0.000365		[14]
0.07067	569.9920149743		0.000415		[14]
0.06943	559.9907400547		0.000384		[14]
0.06695	539.9881902155		0.00034		[14]
0.06447	519.9856403763		0.000318		[14]
0.06199	499.9830905371	3.4204	0.000286	[1, 2, 3, 8]	[14]
0.05951	479.9805406979		0.000222		[14]
0.05703	459.9779908587		0.000156		[14]
0.05455	439.9754410195		0.000127		[14]
0.05207	419.9728911803		0.000106		[14]
0.04959	399.9703413411	3.4201	9.15E-05	[1, 2, 3, 8]	[14]
0.04835	389.9690664215		9.39E-05		[14]
0.04711	379.9677915019		0.000105		[14]
0.04587	369.9665165823		0.000112		[14]
0.04463	359.9652416627		0.000108		[14]
0.04215	339.9626918235		0.000108		[14]
0.04092	330.0420723468	3.42		[5, 6]
0.031	250.03187299	3.4199		[5, 6]
0.0248	200.025498392	3.4197		[5, 6]
0.01984	160.0203987136	3.4195	0.00017	[5, 6]	[19]
0.01736	140.0178488744	3.4192	0.00019	[5, 6]	[19]
0.01488	120.0152990352	3.419	0.00023	[5, 6]	[19]
0.01364	110.0140241156	3.4188		[5, 6]
0.0124	100.012749196	3.4185	0.00029	[5, 6]	[19]
0.1116	900.114742764		0.00035		[19]
0.009919	80.00213381251	3.418	0.00043	[5, 6]	[19]
0.008679	70.00085889291		0.00055		[19]
0.00743	59.9269940747	3.417	0.00072	[5, 6]	[19]
0.006199	49.99830905371	3.4165	0.001	[5, 6]	[19]
0.004959	39.99703413411	3.416	0.0014	[5, 6]	[19]
0.00372	30.0038247588	3.4155		[5, 6]

## MgF2
eV	log10 eV	/cm	n_ordinary	kappa_ordinary	n_extraordinary	kappa_extraordinary	source_n_ordinary	source_kappa_ordinary	source_n_extraordinary	source_kappa_extraordinary
6.199	0.792321636351574	49998.30905371	1.42309		1.43657		[27]		[27]
5.901	0.770925614638999	47594.77685529	1.41754		1.43085		[27]		[27]
5.636	0.750970984437319	45457.40761844	1.41291		1.42608		[27]		[27]
5.391	0.731669331828636	43481.34926739	1.409		1.42204		[27]		[27]		[Dx, Dy, Dz] = [ [e_e, 0, 0], [0, e_o, 0], [0, 0, e_o] ] [Ex, Ey, Ez]
5.166	0.713154401837298	41666.60180214	1.40567		1.41859		[27]		[27]		where e_e is the extraordinary permittivity, e_o is the ordinary permittivty and x is the optic axis
4.959	0.69539410829111	39997.03413411	1.4028		1.41562		[27]		[27]
4.769	0.678427322433867	38464.58071901	1.4003		1.41303		[27]		[27]
4.592	0.662001879389917	37036.97937968	1.39812		1.41077		[27]		[27]
4.428	0.646207612206685	35714.23011612	1.3962		1.40877		[27]		[27]
4.275	0.630936119064191	34480.20183975	1.3945		1.407		[27]		[27]
4.133	0.616265405281708	33334.89455057	1.39298		1.40543		[27]		[27]
4	0.602059991327962	32262.17716	1.39162		1.40402		[27]		[27]
3.875	0.588271706842329	31253.98412375	1.3904		1.40275		[27]		[27]
3.757	0.574841195063385	30302.24989753	1.3893		1.4016		[27]		[27]
3.647	0.561935763313781	29415.04002563	1.3883		1.40056		[27]		[27]
3.542	0.549248556854056	28568.15787518	1.38739		1.39961		[27]		[27]
3.444	0.537063142781617	27777.73453476	1.38656		1.39875		[27]		[27]
3.351	0.525174427835271	27027.63891579	1.3858		1.39796		[27]		[27]
3.263	0.513617073787875	26317.87101827	1.3851		1.39723		[27]		[27]
3.179	0.502290527914773	25640.36529791	1.38446		1.39656		[27]		[27]
3.1	0.491361693834273	25003.187299	1.38387		1.39594		[27]		[27]
2.952	0.470116353151004	23809.48674408	1.38281		1.39484		[27]		[27]
2.818	0.449940988773338	22728.70380922	1.38189		1.39389		[27]		[27]
2.695	0.430558769522757	21736.64186155	1.3811		1.39306		[27]		[27]
2.583	0.412124406173317	20833.30090107	1.3804		1.39233		[27]		[27]
2.48	0.394451680826216	20002.5498392	1.37978		1.39168		[27]		[27]
2.384	0.377306251068199	19228.25758736	1.37923		1.39111		[27]		[27]
2.296	0.360971883725936	18518.48968984	1.37873		1.39059		[27]		[27]
2.214	0.345177616542704	17857.11505806	1.37829		1.39013		[27]		[27]
2.138	0.330007700872759	17244.13369202	1.37789		1.38971		[27]		[27]
2.066	0.315130317183602	16663.41450314	1.37752		1.38932		[27]		[27]
2	0.301029995663981	16131.08858	1.37718		1.38897		[27]		[27]
1.937	0.287129620719111	15622.95928973	1.37688		1.38865		[27]		[27]
1.879	0.273926780100526	15155.15772091	1.37659		1.38835		[27]		[27]
1.823	0.260786668654976	14703.48724067	1.37633		1.38808		[27]		[27]
1.771	0.248218561190075	14284.07893759	1.37608		1.38782		[27]		[27]
1.722	0.236033147117636	13888.86726738	1.37585		1.38758		[27]		[27]
1.675	0.224014811372864	13509.78668575	1.37563		1.38735		[27]		[27]
1.631	0.212453961040276	13154.90273699	1.37543		1.38714		[27]		[27]
1.59	0.201397124320451	12824.2154211	1.37524		1.38693		[27]		[27]
1.55	0.190331698170292	12501.5936495	1.37506		1.38674		[27]		[27]
1.512	0.179551791165188	12195.10296648	1.37488		1.38656		[27]		[27]
1.476	0.169086357487023	11904.74337204	1.37472		1.38639		[27]		[27]
1.442	0.15896526038341	11630.51486618	1.37456		1.38622		[27]		[27]
1.409	0.148910993109356	11364.35190461	1.3744		1.38606		[27]		[27]
1.378	0.139249217571607	11114.32003162	1.37426		1.3859		[27]		[27]
1.348	0.129689892199301	10872.35370292	1.37411		1.38575		[27]		[27]
1.319	0.120244795546365	10638.45291851	1.37398		1.38561		[27]		[27]
1.292	0.111262513659065	10420.68322268	1.37384		1.38546		[27]		[27]
1.265	0.102090525511837	10202.91352685	1.37371		1.38533		[27]		[27]
1.24	0.093421685162235	10001.2749196	1.37358		1.38519		[27]		[27]
1.215	0.084576277934331	9799.63631235	1.37346		1.38506		[27]		[27]
1.19	0.075546961392531	9597.9977051	1.37333		1.38492		[27]		[27]
1.165	0.066325925362038	9396.35909785	1.37319		1.38478		[27]		[27]
1.141	0.057285644418215	9202.78603489	1.37305		1.38464		[27]		[27]
1.116	0.04766419460156	9001.14742764	1.37292		1.38449		[27]		[27]
1.091	0.037824750588342	8799.50882039	1.37277		1.38434		[27]		[27]
1.066	0.027757204690554	8597.87021314	1.37263		1.38418		[27]		[27]
1.041	0.017450729510536	8396.23160589	1.37247		1.38402		[27]		[27]
1.017	0.007320952922745	8202.65854293	1.37231		1.38385		[27]		[27]
0.9919	-0.003532109738283	8000.213381251	1.37215		1.38367		[27]		[27]
0.9671	-0.014528616710412	7800.187882859	1.37197		1.38349		[27]		[27]
0.9423	-0.025810808881833	7600.162384467	1.37179		1.38329		[27]		[27]
0.9175	-0.037393927075873	7400.136886075	1.3716		1.38309		[27]		[27]
0.8927	-0.049294465226139	7200.111387683	1.3714		1.38287		[27]		[27]
0.8679	-0.061530311632355	7000.085889291	1.37118		1.38265		[27]		[27]
0.8431	-0.074120910698499	6800.060390899	1.37096		1.3824		[27]		[27]
0.8183	-0.087087448823903	6600.034892507	1.37071		1.38214		[27]		[27]
0.7935	-0.100453068909133	6400.009394115	1.37045		1.38186		[27]		[27]
0.7687	-0.114243118930733	6199.983895723	1.37017		1.38156		[27]		[27]
0.7439	-0.128485441291618	5999.958397331	1.36986		1.38124		[27]		[27]
0.7191	-0.143210711246684	5799.932898939	1.36953		1.38088		[27]		[27]
0.6943	-0.158452834743447	5599.907400547	1.36917		1.38049		[27]		[27]
0.6695	-0.174249418651972	5399.881902155	1.36877		1.38007		[27]		[27]
0.6447	-0.190642329788894	5199.856403763	1.36833		1.3796		[27]		[27]
0.6199	-0.207678363648426	4999.830905371	1.36784		1.37907		[27]		[27]
0.6075	-0.21645371772965	4899.818156175	1.36757		1.37879		[27]		[27]
0.5951	-0.225410049735206	4799.805406979	1.36729		1.37849		[27]		[27]
0.5827	-0.23455498190985	4699.792657783	1.36699		1.37817		[27]		[27]
0.5703	-0.243896628414894	4599.779908587	1.36667		1.37783		[27]		[27]
0.5579	-0.253443638589631	4499.767159391	1.36633		1.37747		[27]		[27]
0.5455	-0.263205245075639	4399.754410195	1.36597		1.37708		[27]		[27]
0.5331	-0.273191317475036	4299.741660999	1.36559		1.37667		[27]		[27]
0.5207	-0.283412422324308	4199.728911803	1.36518		1.37623		[27]		[27]
0.5083	-0.293879890297296	4099.716162607	1.36474		1.37579		[27]		[27]
0.4959	-0.30460589170889	3999.703413411	1.36426		1.37525		[27]		[27]
0.4835	-0.315603521580979	3899.690664215	1.36375		1.37471		[27]		[27]
0.4711	-0.326886895761766	3799.677915019	1.3632		1.37415		[27]		[27]
0.4587	-0.338471259868017	3699.665165823	1.36261		1.37348		[27]		[27]
0.4463	-0.350373113159471	3599.652416627	1.36196		1.37279		[27]		[27]
0.4339	-0.362610349870788	3499.639667431	1.36126		1.37204		[27]		[27]
0.4215	-0.375202421039239	3399.626918235	1.36049		1.37122		[27]		[27]
0.4092	-0.388064374959877	3300.420723468	1.35966		1.37033		[27]		[27]
0.3968	-0.401428336517859	3200.407974272	1.35874		1.36934		[27]		[27]
0.3844	-0.415216621003492	3100.395225076	1.35773		1.36827		[27]		[27]
0.372	-0.429457060118102	3000.38247588	1.35662		1.36707		[27]		[27]
0.3596	-0.444180316938809	2900.369726684	1.35539		1.36575		[27]		[27]
0.3472	-0.459420283495546	2800.356977488	1.35402		1.36429		[27]		[27]
0.3348	-0.475214550678778	2700.344228292	1.35249		1.36265		[27]		[27]
0.3224	-0.491604966866947	2600.331479096	1.35077		1.3608		[27]		[27]
0.31	-0.508638306165727	2500.3187299	1.34883		1.35873		[27]		[27]
0.2976	-0.526367073126159	2400.305980704	1.34663		1.35637		[27]		[27]
0.2852	-0.544850478820172	2300.293231508	1.34412		1.35369		[27]		[27]
0.2728	-0.564155634015559	2200.280482312	1.34123		1.3506		[27]		[27]
0.2604	-0.584359020103846	2100.267733116	1.33792		1.34704		[27]		[27]
0.248	-0.605548319173784	2000.25498392	1.33404	4.2E-07	1.34288		[27]	[51]	[27]
0.2418	-0.616543703475247	1950.248609322	1.33186	6E-07	1.34054		[27]	[51]	[27]
0.2356	-0.627824713884936	1900.242234724	1.32948	8.5E-07	1.33799		[27]	[51]	[27]
0.2294	-0.639406586434751	1850.235860126	1.32689	1.2E-06	1.33521		[27]	[51]	[27]
0.2232	-0.651305809734459	1800.229485528	1.32406	1.7E-06	1.33217		[27]	[51]	[27]
0.217	-0.663540266151471	1750.22311093	1.32096	2.5E-06	1.32885		[27]	[51]	[27]
0.2108	-0.676129393459491	1700.216736332	1.31754	3.6E-06	1.32518		[27]	[51]	[27]
0.2046	-0.689094370623859	1650.210361734	1.31378	5.1E-06	1.32114		[27]	[51]	[27]
0.1984	-0.70245833218184	1600.203987136	1.30961	7.4E-06	1.31666		[27]	[51]	[27]
0.1922	-0.716246616667474	1550.197612538	1.30497	1.1E-05	1.31168		[27]	[51]	[27]
0.186	-0.730487055782084	1500.19123794	1.29978	1.6E-05	1.30611		[27]	[51]	[27]
0.1798	-0.74521031260279	1450.184863342	1.29396	2.4E-05	1.29986		[27]	[51]	[27]
0.1736	-0.760450279159527	1400.178488744	1.2874	3.7E-05	1.2928		[27]	[51]	[27]
0.1674	-0.776244546342759	1350.172114146	1.281	5.7E-05	1.288		[27]	[51]	[27]
0.1612	-0.792634962530928	1300.165739548	1.273	8.6E-05	1.279		[51]	[51]	[51]
0.155	-0.809668301829709	1250.15936495	1.264	0.00013	1.269		[51]	[51]	[51]
0.148781031614669	-0.8274524343156	1200	1.252	0.00019	1.257		[51]	[51]	[51]
0.142581821964057	-0.845935840009613	1150	1.24	0.00028	1.243		[51]	[51]	[51]
0.136382612313446	-0.865240995205	1100	1.224	0.00044	1.227		[51]	[51]	[51]
0.130183402662835	-0.885444381293287	1050	1.206	0.00071	1.208		[51]	[51]	[51]
0.123984193012224	-0.906633680363225	1000	1.18	0.0012	1.18		[51]	[51]	[51]
0.121504509151979	-0.91540760467073	980	1.17	0.0015	1.17		[51]	[51]	[51]
0.119024825291735	-0.924362447323657	960	1.16	0.0019	1.16		[51]	[51]	[51]
0.11654514143149	-0.933505826763527	940	1.15	0.0024	1.15		[51]	[51]	[51]
0.114065457571246	-0.94284585301767	920	1.14	0.003	1.13		[51]	[51]	[51]
0.111585773711001	-0.9523911709239	900	1.12	0.0037	1.12		[51]	[51]	[51]
0.109106089850757	-0.962151008213057	880	1.11	0.0046	1.1		[51]	[51]	[51]
0.106626405990513	-0.972135229119658	860	1.09	0.0057	1.08		[51]	[51]	[51]
0.104146722130268	-0.982354394301344	840	1.07	0.0069	1.06		[51]	[51]	[51]
0.101667038270024	-0.992819827979509	820	1.04	0.0084	1.04		[51]	[51]	[51]
0.099187354409779	-1.00354369337128	800	1.02	0.01	1.01		[51]	[51]	[51]
0.096707670549535	-1.01453907767274	780	0.99	0.012	0.98		[51]	[51]	[51]
0.09422798668929	-1.02582008808243	760	0.95	0.015	0.94		[51]	[51]	[51]
0.091748302829046	-1.03740196063225	740	0.91	0.018	0.89		[51]	[51]	[51]
0.089268618968801	-1.04930118393196	720	0.86	0.022	0.84	7.20E-03	[51]	[51]	[51]	[51]
0.086788935108557	-1.06153564034897	700	0.79	0.029	0.78	0.012	[51]	[51]	[51]	[51]
0.084309251248312	-1.07412476765699	680	0.71	0.041	0.69	0.021	[51]	[51]	[51]	[51]
0.081829567388068	-1.08708974482136	660	0.61	0.062	0.58	0.039	[51]	[51]	[51]	[51]
0.079349883527823	-1.10045370637934	640	0.47	0.11	0.43	0.084	[51]	[51]	[51]	[51]
0.076870199667579	-1.11424199086497	620	0.28	0.24	0.22	0.26	[51]	[51]	[51]	[51]
0.074390515807334	-1.12848242997958	600	0.17	0.5	0.14	0.53	[51]	[51]	[51]	[51]
0.07191083194709	-1.14320568680029	580	0.14	0.73	0.14	0.76	[51]	[51]	[51]	[51]
0.069431148086845	-1.15844565335702	560	0.14	0.96	0.16	0.95	[51]	[51]	[51]	[51]
0.066951464226601	-1.17423992054026	540	0.14	1.2	0.15	1.1	[51]	[51]	[51]	[51]
0.064471780366357	-1.19063033672843	520	0.15	1.5	0.14	1.4	[51]	[51]	[51]	[51]
0.061992096506112	-1.20766367602721	500	0.17	1.9	0.15	1.7	[51]	[51]	[51]	[51]
0.06075225457599	-1.21643760033471	490	0.21	2.2	0.17	1.8	[51]	[51]	[51]	[51]
0.059512412645868	-1.22539244298764	480	0.27	2.5	0.19	2	[51]	[51]	[51]	[51]
0.058272570715745	-1.23453582242751	470	0.42	3.1	0.23	2.2	[51]	[51]	[51]	[51]
0.057032728785623	-1.24387584868165	460	0.86	4	0.27	2.5	[51]	[51]	[51]	[51]
0.055792886855501	-1.25342116658788	450	3.11	5.3	0.34	2.8	[51]	[51]	[51]	[51]
0.054553044925379	-1.26318100387704	440	4.97	1.8	0.46	3.2	[51]	[51]	[51]	[51]
0.053313202995256	-1.27316522478364	430	3.58	0.68	0.66	3.7	[51]	[51]	[51]	[51]
0.052073361065134	-1.28338438996532	420	2.59	0.58	1.08	4.4	[51]	[51]	[51]	[51]
0.050833519135012	-1.29384982364349	410	2.7	2.2	2.19	5.5	[51]	[51]	[51]	[51]
0.04959367720489	-1.30457368903526	400	3.3	0.39	5.09	5.5	[51]	[51]	[51]	[51]
0.048353835274767	-1.31556907333673	390	2.74	0.17	6.07	2.5	[51]	[51]	[51]	[51]
0.047113993344645	-1.32685008374642	380	2.43	0.12	5.15	1.1	[51]	[51]	[51]	[51]
0.045874151414523	-1.33843195629623	370	2.21	0.091	4.45	0.62	[51]	[51]	[51]	[51]
0.044634309484401	-1.35033117959594	360	2.02	0.078	3.98	0.4	[51]	[51]	[51]	[51]
0.043394467554278	-1.36256563601295	350	1.84	0.07	3.65	0.28	[51]	[51]	[51]	[51]
0.042154625624156	-1.37515476332097	340	1.66	0.068	3.41	0.21	[51]	[51]	[51]	[51]
0.040914783694034	-1.38811974048534	330	1.46	0.071	3.22	0.16	[51]	[51]	[51]	[51]
0.039674941763912	-1.40148370204332	320	1.2	0.083	3.07	0.13	[51]	[51]	[51]	[51]
0.038435099833789	-1.41527198652895	310	0.81	0.13	2.95	0.11	[51]	[51]	[51]	[51]
0.037195257903667	-1.42951242564356	300	0.18	0.64	2.85	0.09	[51]	[51]	[51]	[51]
0.035955415973545	-1.44423568246427	290	0.11	1.3	2.76	0.076	[51]	[51]	[51]	[51]
0.034715574043423	-1.45947564902101	280	0.11	2	2.69	0.065	[51]	[51]	[51]	[51]
0.033475732113301	-1.47526991620424	270	0.15	2.8	2.63	0.057	[51]	[51]	[51]	[51]
0.032235890183178	-1.49166033239241	260	0.32	4.3	2.57	0.05	[51]	[51]	[51]	[51]
0.030996048253056	-1.50869367169119	250	3.25	9.9	2.52	0.044	[51]	[51]	[51]	[51]
0.029756206322934	-1.52642243865162	240	6.19	0.49	2.48	0.039	[51]	[51]	[51]	[51]
0.028516364392812	-1.54490584434563	230	4.43	0.14	2.44	0.034	[51]	[51]	[51]	[51]
0.027276522462689	-1.56421099954102	220	3.76	0.072	2.41	0.031	[51]	[51]	[51]	[51]
0.026036680532567	-1.58441438562931	210	3.4	0.045	2.38	0.027	[51]	[51]	[51]	[51]
0.024796838602445	-1.60560368469924	200	3.16	0.032	2.35	0.025	[51]	[51]	[51]	[51]
0.023556996672323	-1.6278800794104	190	2.99	0.024	2.33	0.022	[51]	[51]	[51]	[51]
0.0223171547422	-1.65136117525992	180	2.87	0.019	2.31	0.02	[51]	[51]	[51]	[51]
0.021077312812078	-1.67618475898495	170	2.78	0.015	2.29	0.018	[51]	[51]	[51]	[51]
0.019837470881956	-1.7025136977073	160	2.7	0.013	2.27	0.016	[51]	[51]	[51]	[51]
0.018597628951834	-1.73054242130754	150	2.64	0.011	2.25	0.015	[51]	[51]	[51]	[51]
0.017357787021711	-1.76050564468499	140	2.59	0.0093	2.24	0.013	[51]	[51]	[51]	[51]
0.016117945091589	-1.79269032805639	130	2.54	0.008	2.22	0.012	[51]	[51]	[51]	[51]
0.014878103161467	-1.8274524343156	120	2.51	0.007	2.21	0.011	[51]	[51]	[51]	[51]
0.013638261231345	-1.865240995205	110	2.48	0.0061	2.2	0.0095	[51]	[51]	[51]	[51]
0.012398419301222	-1.90663368036323	100	2.45	0.0052	2.19	0.0085	[51]	[51]	[51]	[51]
0.0111585773711	-1.9523911709239	90	2.43	0.0045	2.18	0.0075	[51]	[51]	[51]	[51]
0.009918735440978	-2.00354369337128	80	2.41	0.0039	2.18	0.0065	[51]	[51]	[51]	[51]
0.008678893510856	-2.06153564034897	70	2.39	0.0033	2.17	0.0056	[51]	[51]	[51]	[51]
0.007439051580733	-2.12848242997958	60	2.38	0.0028	2.17	0.0047	[51]	[51]	[51]	[51]
0.006199209650611	-2.20766367602721	50	2.37	0.0023	2.16	0.0039	[51]	[51]	[51]	[51]
0.004959367720489	-2.30457368903526	40	2.36	0.0018	2.16	0.0031	[51]	[51]	[51]	[51]
0.003719525790367	-2.42951242564356	30	2.35	0.0013	2.15	0.0023	[51]	[51]	[51]	[51]
0.002888831697185	-2.53927775933721	23.3	2.354	0.0024	2.19	0.0028	[47]	[47]	[47]	[47]
0.002479683860244	-2.60560368469924	20	2.35	0.00087	2.15	0.0015	[51]	[51]	[51]	[51]
0.002070536023304	-2.68391720921564	16.7	2.345	0.0014	2.181	0.0017	[47]	[47]	[47]	[47]
0.001859762895183	-2.73054242130754	15	2.34	0.00065	2.15	0.0011	[51]	[51]	[51]	[51]
0.001239841930122	-2.90663368036322	10	2.34	4.30E-04	2.15	7.60E-04	[51]	[51]	[51]	[51]
0.000619920965061	-3.20766367602721	5	2.34	0.00022	2.15	0.00038	[51]	[51]	[51]	[51]
0	Err:502	0	2.34	0	2.15	0	[51]	[51]	[51]	[51]

## ZnSe
eV		n	kappa	source n	source k
10		1.03	1.19	[11]	[11]
8.99		1.26	1.39	[11]	[11]
8.38		1.48	1.35	[11]	[11]
8		1.38	1.21	[11]	[11]
7.52		1.25	1.6	[11]	[11]
7.01		1.56	1.92	[11]	[11]
6.29		2.45	2	[11]	[11]
5.99		2.58	1.39	[11]	[11]
5.51		2.38	1.29	[11]	[11]
5.3		2.33	1.39	[11]	[11]
4.96		2.54	1.57	[11]	[11]
4.77		2.74	1.82	[11]	[11]
4.43		3.24	1.23	[11]	[11]
4.3		3.26	0.91	[11]	[11]
4		3.24	0.7	[11]	[11]
3.54		3.09	0.32	[11]	[11]
2.82		2.83	0.16	[11]	[20]
2.7		2.9	0.16	[11]	[20]
2.48		2.78	0.05	[11]	[20]
2		2.61	0.04	[11]	[20]
1.653		2.5782		[22]
1.24		2.489		[22]
0.9918		2.4681		[22]
0.8266		2.4571		[22]
0.7085		2.4506		[22]
0.6199		2.4462		[22]
0.551		2.4432		[22]
0.4959		2.4409		[22]
0.4509		2.4391		[22]
0.4133		2.4376		[22]
0.3542		2.4352		[22]
0.31		2.4331		[22]
0.2755		2.4313		[22]
0.248		2.4295		[22]
0.2254		2.4277		[22]
0.2066		2.4258		[22]
0.1908		2.4239		[22]
0.1771		2.4218		[22]
0.1653		2.4196		[22]
0.155		2.4173		[22]
0.1459		2.4148		[22]
0.1378		2.4122		[22]
0.1305		2.4093		[22]
0.124		2.4065		[22]
0.1181		2.4034		[22]
0.1127		2.4001	1.10E-07	[22]	[25]
0.1078		2.3966		[22]
0.1033		2.3929		[22]
0.09919		2.389	6.00E-06	[22]	[25]
0.09538		2.3849		[22]
0.09184		2.3806		[22]
0.08856		2.3761		[22]
0.08551		2.3713	4.60E-06	[22]	[25]
0.08266		2.3663		[22]
0.08		2.361		[22]
0.07749		2.3555		[22]
0.07515		2.3496	8.50E-05	[22]	[25]
0.07294		2.3435		[22]
0.07085		2.3371		[22]
0.06888		2.3303	1.10E-04	[22]	[25]
0.06199		2.33	4.80E-04	[23]	[25]
0.05703		2.3	1.70E-03	[23]	[25]
0.05145		2.28	2.00E-02	[23]	[25]
0.04959		2.25	6.00E-03	[23]	[25]
0.04133		2.15	7.00E-03	[23]	[25]
0.03542		1.6	2.10E-02	[23]	[25]
0.031		1.01	3.20E-01	[23]	[25]
0.02755		0.43	2.9	[23]	[23]
0.02695		0.58	3.62	[23]	[23]
0.02638		1.16	4.93	[23]	[23]
0.0261		2.1	6.1	[23]	[23]
0.02583		3.19	6.67	[23]	[23]
0.02556		3.2	6.2	[23]	[23]
0.0253		7.54	3.62	[23]	[23]
0.02525		7.68	2.52	[23]	[23]
0.02505		6.75	1.83	[23]	[23]
0.0248		6.09	0.87	[23]	[23]
0.02431		5.07	0.58	[23]	[23]
0.02384		4.64	0.43	[23]	[23]
0.02339		4.29	0.23	[23]	[23]
0.02296		4	0.18	[23]	[23]
0.02254		3.83	0.14	[23]	[23]
0.02156		3.71	0.11	[23]	[23]
0.02066		3.54	0.08	[23]	[23]
0.01771		3.04		[24]
0.0155		2.9		[24]
0.008257		3.07		[24]
0.006199		3.04		[24]
0.004959		3.03		[24]
0.004133		3.02		[24]
0.003542		3.02		[24]
0.0031		3.01		[24]
0.002755		3.01		[24]
0.00248		3.01		[24]
0		3		[24]

## ZnS_cubic
eV		n	kappa	source n	source k
8.856	0.947237607870666	1.33	1.44	[24]	[24]
8.551	0.932016906434201	1.38	1.45	[24]	[24]
8.266	0.917295400945689	1.41	1.47	[24]	[24]
7.999	0.903035696788497	1.48	1.53	[24]	[24]
7.749	0.88924566089298	1.55	1.58	[24]	[24]
7.514	0.875871190727366	1.65	1.64	[24]	[24]
7.293	0.862906213562998	1.76	1.7	[24]	[24]
7.085	0.850339854583479	1.88	1.72	[24]	[24]
6.888	0.838093138445598	2.01	1.72	[24]	[24]
6.702	0.826204423499253	2.11	1.68	[24]	[24]
6.526	0.814647069451856	2.19	1.64	[24]	[24]
6.358	0.803320523578754	2.26	1.62	[24]	[24]
6.199	0.792321636351574	2.32	1.62	[24]	[24]
5.75	0.75966784468963	2.8	1.72	[26]	[26]
5.5	0.740362689494244	3.18	1.3	[26]	[26]
5.25	0.720159303405957	3.06	0.85	[26]	[26]
5	0.698970004336019	2.97	0.68	[26]	[26]
4.75	0.676693609624867	2.9	0.54	[26]	[26]
4.5	0.653212513775344	2.81	0.46	[26]	[26]
4.25	0.628388930050311	2.74	0.42	[26]	[26]
4	0.602059991327962	2.7		[26]
3.75	0.574031267727719	2.84		[26]
3.542	0.549248556854056		2.78E-05		[20]
3.5	0.544068044350276	2.79		[26]
3.25	0.511883360978874	2.64		[26]
3.1	0.491361693834273		1.46E-05		[20]
3	0.477121254719662	2.54		[26]
2.755	0.440121603187804		7.52E-04		[20]
2.75	0.439332693830263	2.4687		[35]
2.7	0.431363764158987	2.4593		[35]
2.65	0.423245873936808	2.4502		[35]
2.6	0.414973347970818	2.4414		[35]
2.55	0.406540180433955	2.433		[35]
2.5	0.397940008672038	2.4248		[35]
2.48	0.394451680826216		4.77E-06		[20]
2.45	0.389166084364532	2.417		[35]
2.4	0.380211241711606	2.4094		[35]
2.35	0.371067862271736	2.4021		[35]
2.3	0.361727836017593	2.395		[35]
2.254	0.352953911710088		3.85E-06		[20]
2.25	0.352182518111362	2.3882		[35]
2.2	0.342422680822206	2.3816		[35]
2.15	0.332438459915605	2.3753		[35]
2..1	#VALUE!	2.3692		[35]
2.066	0.315130317183602		3.58E-06		[20]
2.05	0.311753861055754	2.3633		[35]
2..1	#VALUE!	2.3576		[35]
1.95	0.290034611362518	2.352		[35]
1.907	0.280350693046006		3.62E-06		[20]
1.9	0.278753600952829	2.3467		[35]
1.85	0.267171728403014	2.3416		[35]
1.8	0.255272505103306	2.3367		[35]
1.771	0.248218561190075		3.68E-06		[20]
1.75	0.243038048686294	2.3319		[35]
1.7	0.230448921378274	2.3274		[35]
1.653	0.218272853571447		3.64E-06		[20]
1.65	0.217483944213906	2.3229		[35]
1.6	0.204119982655925	2.3187		[35]
1.55	0.190331698170292	2.3146	3.50E-06		[20]
1.5	0.176091259055681	2.3107		[35]
1.459	0.164055291893452		3.38E-06		[20]
1.45	0.161368002234975	2.3069		[35]
1.4	0.146128035678238	2.3033		[35]
1.378	0.139249217571607		3.22E-06		[20]
1.35	0.130333768495006	2.2998		[35]
1.305	0.1156105116743		3.17E-06		[20]
1.3	0.113943352306837	2.2965		[35]
1.25	0.096910013008057	2.2933		[35]
1.24	0.093421685162235		3.02E-06		[20]
1.2	0.079181246047625	2.2903		[35]
1.15	0.060697840353612	2.2874		[35]
1.1	0.041392685158225	2.2846		[35]
1.05	0.021189299069938	2.282		[35]
1	0	2.2795		[35]
0.95	-0.022276394711152	2.2771		[35]
0.9	-0.045757490560675	2.2748		[35]
0.85	-0.070581074285707	2.2727		[35]
0.8	-0.096910013008056	2.2706		[35]
0.75	-0.1249387366083	2.2687		[35]
0.700000000000001	-0.154901959985743	2.2669		[35]
0.650000000000001	-0.187086643357144	2.2651		[35]
0.600000000000001	-0.221848749616356	2.2634		[35]
0.550000000000001	-0.259637310505755	2.2618		[35]
0.500000000000001	-0.30102999566398	2.2603		[35]
0.450000000000001	-0.346787486224655	2.2587		[35]
0.400000000000001	-0.397940008672036	2.257		[35]
0.350000000000001	-0.455931955649723	2.2551		[35]
0.300000000000001	-0.522878745280336	2.2519		[35]
0.250000000000002	-0.602059991327959	2.2497		[35]
0.200000000000002	-0.698970004336014	2.2443		[35]
0.18	-0.744727494896694	2.2409		[35]
0.16	-0.795880017344075	2.2362		[35]
0.14	-0.853871964321762	2.229		[35]
0.124	-0.906578314837765		6.09E-06		[39]
0.1209	-0.917573699139228		1.14E-05		[39]
0.12	-0.920818753952375	2.2176		[35]
0.1178	-0.928854709548917		1.82E-05		[39]
0.1147	-0.940436582098732		3.26E-05		[39]
0.1116	-0.95233580539844		3.78E-05		[39]
0.1085	-0.964570261815452		3.67E-05		[39]
0.1054	-0.977159389123472		3.49E-05		[39]
0.1017	-0.992679047077255		5.19E-05		[39]
0.1	-1	2.1969		[35]
0.09919	-1.00353210973828		1.09E-04		[40]
0.09724	-1.0121550498287		1.88E-04		[40]
0.09537	-1.02058821736556		1.86E-04		[40]
0.09357	-1.02886337052319		1.79E-04		[40]
0.09184	-1.0369681249461		2.04E-04		[40]
0.09017	-1.04493793032497		2.30E-04		[40]
0.09	-1.04575749056068	2.1793		[35]
0.08856	-1.05276239212933		2.56E-04		[40]
0.08701	-1.0604308313441		3.63E-04		[40]
0.08551	-1.0679830935658		6.35E-04		[40]
0.08492	-1.07099001450604		8.13E-04		[40]
0.08377	-1.0769114845576		1.53E-03		[40]
0.08266	-1.08270459905431		2.27E-03		[40]
0.08157	-1.08846953769284		1.11E-03		[40]
0.08051	-1.09415017335768		2.21E-03		[40]
0.07999	-1.0969643032115	2.1518	3.82E-03	[35]	[40]
0.07948	-1.09974214156222		5.21E-03		[40]
0.07847	-1.10529634739077		7.04E-03		[40]
0.07749	-1.11075433910702		5.79E-03		[40]
0.07653	-1.11616828667055		5.87E-03		[40]
0.0756	-1.12147820449879		7.05E-03		[40]
0.07514	-1.12412880927263		7.48E-03		[40]
0.07469	-1.12673754056127		7.86E-03		[40]
0.0738	-1.13194363817696		8.56E-03		[40]
0.07293	-1.137093786437		8.79E-03		[40]
0.07188	-1.14339193156306		8.51E-03		[40]
0.07085	-1.14966014541652		7.24E-03		[40]
0.07	-1.15490195998574	2.104		[35]
0.06985	-1.1558335895498		5.93E-03		[40]
0.06888	-1.1619068615544		4.66E-03		[40]
0.06794	-1.16787445746599		3.27E-03		[40]
0.06702	-1.17379557650075		2.44E-03		[40]
0.06613	-1.17960147729602		2.40E-03		[40]
0.06526	-1.18535293054814		3.02E-03		[40]
0.06441	-1.19104670084409		4.01E-03		[40]
0.06358	-1.19667947642125		5.04E-03		[40]
0.06278	-1.20217868863598		6.00E-03		[40]
0.06199	-1.20767836364843	2.05	7.56E-03	[43]	[40]
0.06123	-1.21303574056427		9.35E-03		[40]
0.06075	-1.21645371772965	2.03		[43]
0.06048	-1.21838821750685		0.0107		[40]
0.05975	-1.22366209037982		0.0109		[40]
0.05951	-1.22541004973521	2.01		[43]
0.05904	-1.22885365118501		1.01E-02		[40]
0.05835	-1.23395913961861		9.13E-03		[40]
0.05827	-1.23455498190985	1.98		[43]
0.05767	-1.2390500485891		8.16E-03		[40]
0.05703	-1.24389662841489	1.95		[43]
0.057	-1.24412514432751		7.65E-03		[40]
0.05636	-1.24902901556268		8.05E-03		[40]
0.05579	-1.25344363858963	1.91		[43]
0.05572	-1.25398889224807		9.15E-03		[40]
0.0551	-1.25884840114821		9.31E-03		[40]
0.05455	-1.26320524507564	1.87		[43]
0.0545	-1.26360349772336		9.56E-03		[40]
0.05391	-1.26833066817136		9.98E-03		[40]
0.05333	-1.27302841631712		1.11E-02		[40]
0.05331	-1.27319131747504	1.83	1.82E-02	[43]
0.05207	-1.28341242232431	1.76	2.20E-02	[43]
0.05083	-1.2938798902973	1.69	2.60E-02	[43]

## AgCl
eV	log10 eV	/cm	n	kappa	source n	source k
1000	3	8065544.29	1	0	[5]	[5]
504.3	2.70268896815913	4067453.985447	0.967	0	[5]	[5]
270.7	2.43248825577051	2183342.839303	0.961	0.007	[5]	[5]
239	2.37839790094814	1927665.08531	0.961	0.018	[5]	[5]
211	2.32428245529769	1701829.84519	0.954	0.018	[5]	[5]
186.3	2.27021285489624	1502610.901227	0.954	0	[5]	[5]
145.3	2.16226561429802	1171923.585337	0.947	0	[5]	[5]
128.3	2.10822665637493	1034809.332407	0.947	0.007	[5]	[5]
113.3	2.0542299098634	913826.168057	0.941	0.014	[5]	[5]
100	2	806554.429	0.941	0.021	[5]	[5]
88.3	1.94596070357757	712187.560807	0.934	0.039	[5]	[5]
77.96	1.89187183044558	628789.8328484	0.934	0.064	[5]	[5]
68.84	1.83784086165552	555232.0689236	0.934	0.099	[5]	[5]
60.78	1.78376069574392	490223.7819462	0.934	0.099	[5]	[5]
53.67	1.72973159528704	432877.7620443	0.954	0.096	[5]	[5]
47.39	1.6756867086994	382226.1439031	0.921	0.099	[5]	[5]
41.84	1.62159167585922	337462.3730936	0.901	0.092	[5]	[5]
36.95	1.56761444273084	298021.8615155	0.868	0.092	[5]	[5]
32.62	1.51348395670426	263098.0547398	0.829	0.103	[5]	[5]
28.8	1.45939248775923	232287.675552	0.803	0.131	[5]	[5]
25.43	1.40534636017571	205106.7912947	0.783	0.23	[5]	[5]
25	1.39794000867204	201638.60725	1.044	0.386	[2]	[2]
24.6	1.39093510710338	198412.389534	1.051	0.395	[2]	[2]
22.46	1.35140975192544	181152.1247534	0.809	0.461
22.36	1.34947179921439	180345.5703244	1.072	0.441	[2]	[2]
20.13	1.30384377488865	162359.4065577	1.086	0.497	[2]	[2]
19.83	1.2973227142053	159939.7432707	0.875	0.592
17.89	1.25261034056737	144292.5873481	1.156	0.568	[2]	[2]
17.51	1.24328614608345	141227.6805179	0.993		[5]
15.65	1.19451434188247	126225.7681385	1.204	0.648	[2]	[2]
15.46	1.18920948958231	124693.3147234	1.132		[5]
14.76	1.16908635748702	119047.4337204	1.267	0.684	[2]	[2]
14.31	1.15563963375978	115417.9387899	1.371	0.703	[2]	[2]
13.86	1.14176323027579	111788.4438594	1.336	0.72	[2]	[2]
13.65	1.13513265137677	110094.6795585	1.27		[5]
13.42	1.12775251583297	108239.6043718	1.392	0.734	[2]	[2]
12.97	1.11293997608408	104610.1094413	1.427	0.731	[2]	[2]
12.52	1.09760432887441	100980.6145108	1.455	0.703	[2]	[2]
12.08	1.08206693428511	97431.7750232	1.462	0.698	[2]	[2]
12.05	1.08098704691089	97189.8086945	1.329		[5]
11.63	1.06557971472845	93802.2800927	1.469	0.712	[2]	[2]
11.18	1.0484418035504	90172.7851622	1.524	0.726	[2]	[2]
10.73	1.03059972196595	86543.2902317	1.594	0.728	[2]	[2]
10.64	1.02694162795903	85817.3912456	1.415		[5]
10.29	1.01241537476243	82994.4507441	1.664	0.662	[2]	[2]
9.84	0.992995098431341	79364.9558136	1.636	0.588	[2]	[2]
9.397	0.972989226855349	75791.91969313	1.421		[5]
9.39	0.972665592266111	75735.4608831	1.573	0.538	[2]	[2]
8.94	0.951337518795918	72105.9659526	1.51	0.621	[2]	[2]
8.5	0.929418925714293	68557.126465	1.517	0.703	[2]	[2]
8.297	0.918921090091336	66919.82097413	1.329		[5]
8.05	0.905795880367868	64927.6315345	1.524	0.734	[2]	[2]
7.6	0.880813592280791	61298.136604	1.531	0.869	[2]	[2]
7.326	0.864866914328526	59088.17746854	1.428		[5]
7.16	0.854913022307855	57749.2971164	1.81	1.062	[2]	[2]
6.772	0.830716949436898	54619.86593188	2.075	1.044	[5]	[5]
6.71	0.826722520168992	54119.8021859	2.019	0.836	[5]	[5]
6.684	0.825036441221354	53910.09803436	2.053	1.044	[5]	[5]
6.596	0.819280646972481	53200.33013684	2.039	1.07	[5]	[5]
6.509	0.813514271541883	52498.62778361	2.053	1.122	[5]	[5]
6.469	0.810837151140488	52176.00601201	1.691		[5]
6.421	0.807602669916495	51788.85988609	2.082	1.174	[5]	[5]
6.333	0.801609488027319	51079.09198857	2.131	1.2	[5]	[5]
6.26	0.79657433321043	50490.3072554	1.984	0.828	[5]	[2]
6.246	0.79560197989418	50377.38963534	2.02	1.2	[5]	[5]
6.158	0.789439684567179	49667.62173782	2.273	1.165	[5]	[5]
6.07	0.783188691075258	48957.8538403	2.309	1.122	[5]	[5]
5.982	0.776846408695299	48248.08594278	2.351	1.044	[5]	[5]
5.895	0.770483809431108	47546.38358955	2.351	0.974	[5]	[5]
5.81	0.764176132390331	46860.8123249	2.095	0.8	[2]	[2]
5.807	0.763951826033324	46836.61569203	2.344	0.922	[5]	[5]
5.719	0.757320096546672	46126.84779451	2.344	0.87	[5]	[5]
5.712	0.756788198768118	46070.38898448	2.205		[5]
5.632	0.750662646134056	45425.14544128	2.337	0.835	[5]	[5]
5.544	0.74382322160375	44715.37754376	2.337	0.791	[5]	[5]
5.456	0.736874361648423	44005.60964624	2.33	0.748	[5]	[5]
5.37	0.729974285699556	43311.9728373	2.227	0.789	[2]	[2]
5.368	0.729812507160936	43295.84174872	2.323	0.713	[5]	[5]
5.281	0.722716167488495	42594.13939549	2.316	0.687	[5]	[5]
5.193	0.715418322595056	41884.37149797	2.309	0.652	[5]	[5]
5.105	0.707995746422929	41174.60360045	2.287	0.626	[5]	[5]
5.043	0.702688968159133	40674.53985447	2.284		[5]
5.018	0.700530656978592	40472.90124722	2.28	0.623	[5]	[5]
4.93	0.69284691927723	39763.1333497	2.301	0.652	[5]	[5]
4.92	0.69196510276736	39682.4779068	2.332	0.836	[2]	[2]
4.842	0.685024785105714	39053.36545218	2.422	0.635	[2]	[2]
4.754	0.677059177392161	38343.59755466	2.564	0.504	[2]	[2]
4.739	0.675686708699401	38222.61439031	2.547		[2]
4.667	0.669037800885156	37641.89520143	2.599	0.313	[2]	[2]
4.579	0.660770643527697	36932.12730391	2.571	0.183	[2]	[2]
4.491	0.652343055062715	36222.35940639	2.507	0.13	[2]	[2]
4.47	0.650307523131936		2.715	0.218	[2]	[2]
4.453	0.648652695131223		2.448		[5]
4.316	0.635081436010873		2.422	0.078	[5]	[5]
4.03	0.605305046141109		2.471	0.041	[2]	[2]
3.965	0.598243191653623		2.287	0.017	[5]	[5]
3.932	0.594613509160098		2.211		[5]
3.877	0.58849580100721		2.259	0.017	[5]	[5]
3.58	0.553883026643874		2.276	0.014	[2]	[2]
3.472	0.540579716504454		2.073		[5]
3.13	0.495544337546448		2.186	0.011	[2]	[2]
3.065	0.486430478854434		2.02		[5]
2.707	0.432488255770506		1.987		[5]
2.68	0.428134794028789		2.123	0.008	[2]	[2]
2.39	0.378397900948138		1.974		[5]
2.24	0.350248018334163		2.081	0.006	[2]	[2]
2.145	0.331427296520743		2.069		[4]
2.11	0.324282455297693		1.961		[5]
1.926	0.284656282788516		2.055		[4]
1.863	0.270212854896243		1.948		[5]
1.645	0.216165902285993		1.948		[5]
1.453	0.162265614298022		1.941		[5]
1.222	0.087071205906536		2.022		[4]
1.098	0.040602340114073		2.018		[4]
0.905	-0.043351420794797		2.012		[4]
0.7293	-0.137093786437002		2.008		[4]
0.6138	-0.211973115904196		2.006		[4]
0.5102	-0.292259545726229		2.004		[4]
0.3657	-0.436875039661956		2.001		[4]
0.2924	-0.534022631714177		1.999		[4]
0.2684	-0.571217488503046		1.998		[4]
0.2546	-0.594141600682363		1.998		[4]
0.1981	-0.703115524461453		1.994		[4]
0.1925	-0.715569266155481		1.994		[4]
0.1873	-0.727462222624763		1.993		[4]
0.1508	-0.821598658466245		1.988		[4]
0.1199	-0.921180816901151		1.979		[4]
0.1124	-0.949233688766958		1.975		[4]
0.1081	-0.96617430604669		1.973		[4]
0.1045	-0.980883709552927		1.971		[4]
0.09379	-1.02784346414051		1.963		[4]
0.08658	-1.06258241852286		1.956		[4]
0.08277	-1.08212704480115		1.951		[4]
0.0756	-1.12147820449879		1.94		[4]
0.07336	-1.13454067733804		1.936		[4]
0.07134	-1.14666689499766		1.932		[4]
0.06966	-1.15701652987778		1.928		[4]
0.06827	-1.16577009714832		1.925		[4]
0.06262	-1.2032869367191		1.909		[4]
0.0603	-1.21968268785985		1.901		[4]
0.03	-1.52287874528034		1.506		[6]
0.0292	-1.53461714855158		1.343		[6]
0.0283	-1.54821356447571		1.302		[6]
0.0275	-1.56066730616974		1.221		[6]
0.0268	-1.57186520597121		1.18		[6]
0.026	-1.58502665202918		1.14		[6]
0.0251	-1.60032627851896		0.895		[6]
0.0245	-1.61083391563547		0.855		[6]
0.0239	-1.62160209905186			0.64		[6]
0.0237	-1.6252516539899		0.814		[6]
0.0233	-1.63264407897398			0.84		[6]
0.023	-1.63827216398241		0.773		[6]
0.0228	-1.64206515299955			1		[6]
0.0223	-1.65169513695184			1.2		[6]
0.0222	-1.65364702554936		0.814		[6]
0.0219	-1.65955588515988			1.4		[6]
0.0216	-1.66554624884907		0.855		[6]
0.0215	-1.66756154008439			1.56		[6]
0.021	-1.67778070526608			1.62		[6]
0.0208	-1.68193666503724		0.895		[6]
0.0203	-1.69250396208679			1.8		[6]
0.0201	-1.69680394257951			1.96		[6]
0.0201	-1.69680394257951		1.099		[6]
0.0195	-1.70996538863748			2.08		[6]
0.0194	-1.71219827006977		1.262		[6]
0.019	-1.72124639904717			2.24		[6]
0.0187	-1.7281583934635		1.506		[6]
0.0185	-1.73282827159699			2.4		[6]
0.0179	-1.74714696902011		1.709		[6]
0.0177	-1.75202673363819			2.5		[6]
0.0172	-1.76447155309245		1.954		[6]
0.0171	-1.76700388960785			2.6		[6]
0.0165	-1.78251605578609			2.74		[6]
0.0164	-1.7851561519523		2.116		[6]
0.0159	-1.79860287567955			2.84		[6]
0.0158	-1.80134291304558		2.401		[6]
0.0154	-1.81247927916354			3		[6]
0.0152	-1.81815641205523		2.767		[6]
0.0149	-1.82681373158773			3.16		[6]
0.0147	-1.83268266525182		3.174		[6]
0.0144	-1.84163750790475			3.3		[6]
0.0141	-1.85078088734462		3.622		[6]
0.0138	-1.86012091359876			3.18		[6]
0.0135	-1.86966623150499		4.07		[6]
0.0134	-1.87289520163519			2.98		[6]
0.0131	-1.88272870434424		4.477		[6]
0.012993543427681	-1.88627239771552	104.8		2.74		[6]
0.012795168718862	-1.89295398307203	103.2		2.44		[6]
0.012695981364452	-1.89633372372341	102.4	4.965		[6]
0.012497606655632	-1.90317314825372	100.8		2.18		[6]
0.012098377554133	-1.91727286658698	97.58		1.9		[6]
0.012053743244648	-1.9188780636247	97.22	5.209		[6]
0.011948356680588	-1.92269182137934	96.37		1.6		[6]
0.011549127579089	-1.93745082113096	93.15		1.34		[6]
0.01146357848591	-1.94067979126116	92.46	5.291		[6]
0.011348273186409	-1.94507021800116	91.53		1.02		[6]
0.011048231439319	-1.95670723669531	89.11		0.78		[6]
0.010823820049967	-1.96561943665766	87.3	5.169		[6]
0.01074818969223	-1.96866467741177	86.69		0.52		[6]
0.010398554267935	-1.98302703734577	83.87		0.26		[6]
0.010283248968434	-1.98786964933523	82.94	4.884		[6]
0.010048918843641	-1.99788066117869	81.05		0.04		[6]
0.009791031722175	-2.00917154235016	78.97	4.517		[6]
0.009249220798712	-2.03389485289056	74.6	4.151		[6]
0.008708649717179	-2.06004917746518	70.24	3.866		[6]
0.007970943768756	-2.09849025460173	64.29	3.581		[6]
0.007036102953444	-2.15266781449806	56.75	3.378		[6]
0.006298397005021	-2.20076996807931	50.8	3.337		[6]